## IDS-VDS Characteristic (mA-mm)
VGS (V) | VDS = 0.100 V | VDS = 0.500 V | VDS = 0.900 V
-0.75 | 0.00044535 | 0.0019722 | 0.006985
-0.74 | 0.00042436 | 0.0018948 | 0.006725
-0.73 | 0.00040441 | 0.0018386 | 0.006487
-0.72 | 0.00038643 | 0.00176 | 0.00625
-0.71 | 0.00036646 | 0.001685 | 0.006048
-0.7 | 0.00034834 | 0.001632 | 0.005867
-0.69 | 0.00033318 | 0.0015648 | 0.005704
-0.68 | 0.00031729 | 0.0015004 | 0.005495
-0.67 | 0.00030047 | 0.0014425 | 0.005319
-0.66 | 0.00028903 | 0.0013879 | 0.005138
-0.65 | 0.00027471 | 0.0013355 | 0.005007
-0.64 | 0.00026143 | 0.0012803 | 0.0048171
-0.63 | 0.00024772 | 0.001234 | 0.0046772
-0.62 | 0.00023662 | 0.0011915 | 0.0045156
-0.61 | 0.00022622 | 0.0011373 | 0.0043517
-0.6 | 0.00021325 | 0.0011019 | 0.0042016
-0.59 | 0.00020485 | 0.0010506 | 0.0040727
-0.58 | 0.00019348 | 0.0010067 | 0.0039284
-0.57 | 0.00018346 | 0.0009729 | 0.0037921
-0.56 | 0.00017641 | 0.0009343 | 0.0036741
-0.55 | 0.00016817 | 0.0009006 | 0.0035541
-0.54 | 0.00015997 | 0.0008628 | 0.0034372
-0.53 | 0.00015154 | 0.0008295 | 0.003335
-0.52 | 0.00014445 | 0.000802 | 0.0032076
-0.51 | 0.0001377 | 0.0007695 | 0.0031008
-0.5 | 0.00013281 | 0.000743 | 0.0030137
-0.49 | 0.00012688 | 0.0007161 | 0.00293
-0.48 | 0.00012424 | 0.0007028 | 0.0028596
-0.47 | 0.00012093 | 0.0006811 | 0.0027896
-0.46 | 0.00011999 | 0.0006663 | 0.0027547
-0.45 | 0.00011967 | 0.0006637 | 0.0027262
-0.44 | 0.00012327 | 0.0006684 | 0.0027425
-0.43 | 0.00012968 | 0.000683 | 0.0027746
-0.42 | 0.00014029 | 0.0007139 | 0.002878
-0.41 | 0.00015856 | 0.000768 | 0.0030539
-0.4 | 0.00018322 | 0.0008497 | 0.0033206
-0.39 | 0.00022166 | 0.0009672 | 0.0037492
-0.38 | 0.00027594 | 0.0011426 | 0.0043562
-0.37 | 0.00035321 | 0.0013906 | 0.0052515
-0.36 | 0.00045962 | 0.0017439 | 0.006582
-0.35 | 0.0006455 | 0.0022427 | 0.008352
-0.34 | 0.0008635 | 0.002938 | 0.010968
-0.33 | 0.0011633 | 0.0038879 | 0.014583
-0.32 | 0.0015721 | 0.0052288 | 0.019729
-0.31 | 0.0021466 | 0.007269 | 0.026703
-0.3 | 0.0029388 | 0.009898 | 0.036768
-0.29 | 0.0040323 | 0.013482 | 0.050512
-0.28 | 0.0055239 | 0.018421 | 0.06978
-0.27 | 0.007885 | 0.02524 | 0.09569
-0.26 | 0.010771 | 0.034671 | 0.13147
-0.25 | 0.014726 | 0.047522 | 0.1808
-0.24 | 0.020078 | 0.06595 | 0.24549
-0.23 | 0.027448 | 0.08973 | 0.33604
-0.22 | 0.037381 | 0.12207 | 0.45809
-0.21 | 0.050781 | 0.16614 | 0.6245
-0.2 | 0.07047 | 0.22478 | 0.8458
-0.19 | 0.09539 | 0.30402 | 1.1368
-0.18 | 0.12965 | 0.41185 | 1.5292
-0.17 | 0.17472 | 0.54939 | 2.0335
-0.16 | 0.23598 | 0.7401 | 2.6994
-0.15 | 0.31725 | 0.9907 | 3.5404
-0.14 | 0.42576 | 1.3168 | 4.6327
-0.13 | 0.5682 | 1.7407 | 5.993
-0.12 | 0.7575 | 2.2902 | 7.682
-0.11 | 1.0076 | 3.0004 | 9.704
-0.1 | 1.3296 | 3.8935 | 12.179
-0.09 | 1.7578 | 5.0294 | 15.04
-0.08 | 2.2981 | 6.438 | 18.439
-0.07 | 2.9791 | 8.172 | 22.354
-0.06 | 3.8489 | 10.275 | 26.703
-0.05 | 4.9056 | 12.786 | 31.679
-0.04 | 6.177 | 15.786 | 37.043
-0.03 | 7.756 | 19.224 | 43.073
-0.02 | 9.633 | 23.169 | 49.572
-0.01 | 11.835 | 27.661 | 56.607
0 | 14.414 | 32.779 | 64.29
0.01 | 17.328 | 38.399 | 72.22
0.02 | 20.567 | 44.366 | 80.55
0.03 | 24.222 | 51.136 | 89.5
0.04 | 28.14 | 58.14 | 98.75
0.05 | 32.376 | 65.6 | 108.37
0.06 | 36.859 | 73.66 | 118.21
0.07 | 41.636 | 82.02 | 128.61
0.08 | 46.5 | 90.86 | 139.16
0.09 | 51.562 | 99.95 | 150.03
0.1 | 56.704 | 109.25 | 161.18
0.11 | 61.71 | 118.99 | 172.32
0.12 | 67 | 129.13 | 184.07
0.13 | 72.13 | 139.32 | 195.62
0.14 | 77.19 | 149.81 | 207.41
0.15 | 82.18 | 160.34 | 219.31
0.16 | 87.05 | 171.35 | 231.45
0.17 | 91.75 | 182.31 | 243.67
0.18 | 96.27 | 193.38 | 255.78
0.19 | 100.6 | 204.61 | 268.08
0.2 | 104.79 | 215.92 | 280.19
0.21 | 108.77 | 227.51 | 292.8
0.22 | 112.52 | 238.99 | 305.24
0.23 | 116.05 | 250.54 | 317.51
0.24 | 119.44 | 261.94 | 329.98
0.25 | 122.74 | 273.72 | 342.25
0.26 | 125.67 | 285.35 | 354.65
0.27 | 128.45 | 296.83 | 366.9
0.28 | 131.16 | 308.38 | 379.06
0.29 | 133.74 | 319.76 | 391.2
0.3 | 136.13 | 331.34 | 403.34
0.31 | 138.37 | 342.72 | 415.27
0.32 | 140.38 | 353.94 | 427.07
0.33 | 142.23 | 365.21 | 438.92
0.34 | 144.3 | 376.14 | 450.3
0.35 | 145.97 | 387.02 | 461.95
0.36 | 147.57 | 397.82 | 473.2
0.37 | 149.08 | 408.5 | 484.48
0.38 | 150.38 | 418.87 | 495.56
0.39 | 151.92 | 429.09 | 506.23
0.4 | 153.09 | 439.14 | 516.97
0.41 | 154.25 | 448.95 | 527.49
0.42 | 155.32 | 458.65 | 537.82
0.43 | 156.53 | 467.92 | 547.88
0.44 | 157.53 | 477.12 | 557.68
0.45 | 158.47 | 485.99 | 567.38
0.46 | 159.33 | 494.67 | 576.6
0.47 | 160.15 | 503.06 | 586
0.48 | 161.18 | 510.97 | 594.9
0.49 | 161.84 | 518.84 | 603.4
0.5 | 162.48 | 526.3 | 612.2

## Tranconductance (mS-mm)
VGS (V) | VDS = 0.100 V | VDS = 0.500 V | VDS = 0.900 V
-0.75 | -0.002099 | -0.00774 | -0.026
-0.74 | -0.002047 | -0.00668 | -0.0249
-0.73 | -0.0018965 | -0.00674 | -0.02375
-0.72 | -0.0018975 | -0.00768 | -0.02195
-0.71 | -0.0019045 | -0.0064 | -0.01915
-0.7 | -0.001664 | -0.00601 | -0.0172
-0.69 | -0.0015525 | -0.00658 | -0.0186
-0.68 | -0.0016355 | -0.006115 | -0.01925
-0.67 | -0.001413 | -0.005625 | -0.01785
-0.66 | -0.001288 | -0.00535 | -0.0156
-0.65 | -0.00138 | -0.00538 | -0.016045
-0.64 | -0.0013495 | -0.005075 | -0.01649
-0.63 | -0.0012405 | -0.00444 | -0.015075
-0.62 | -0.001075 | -0.004835 | -0.016275
-0.61 | -0.0011685 | -0.00448 | -0.0157
-0.6 | -0.0010685 | -0.004335 | -0.01395
-0.59 | -0.0009885 | -0.00476 | -0.01366
-0.58 | -0.0010695 | -0.003885 | -0.01403
-0.57 | -0.0008535 | -0.00362 | -0.012715
-0.56 | -0.0007645 | -0.003615 | -0.0119
-0.55 | -0.000822 | -0.003575 | -0.011845
-0.54 | -0.0008315 | -0.003555 | -0.010955
-0.53 | -0.000776 | -0.00304 | -0.01148
-0.52 | -0.000692 | -0.003 | -0.01171
-0.51 | -0.000582 | -0.00295 | -0.009695
-0.5 | -0.000541 | -0.00267 | -0.00854
-0.49 | -0.0004285 | -0.00201 | -0.007705
-0.48 | -0.0002975 | -0.00175 | -0.00702
-0.47 | -0.0002125 | -0.001825 | -0.005245
-0.46 | -6.3e-05 | -0.00087 | -0.00317
-0.45 | 0.000164 | 0.000105 | -0.00061
-0.44 | 0.0005005 | 0.000965 | 0.00242
-0.43 | 0.000851 | 0.002275 | 0.006775
-0.42 | 0.001444 | 0.00425 | 0.013965
-0.41 | 0.0021465 | 0.00679 | 0.02213
-0.4 | 0.003155 | 0.00996 | 0.034765
-0.39 | 0.004636 | 0.014645 | 0.05178
-0.38 | 0.0065775 | 0.02117 | 0.075115
-0.37 | 0.009184 | 0.030065 | 0.11129
-0.36 | 0.0146145 | 0.042605 | 0.155025
-0.35 | 0.020194 | 0.059705 | 0.2193
-0.34 | 0.02589 | 0.08226 | 0.31155
-0.33 | 0.03543 | 0.11454 | 0.43805
-0.32 | 0.049165 | 0.169055 | 0.606
-0.31 | 0.068335 | 0.23346 | 0.85195
-0.3 | 0.094285 | 0.31065 | 1.19045
-0.29 | 0.129255 | 0.42615 | 1.6506
-0.28 | 0.192635 | 0.5879 | 2.2589
-0.27 | 0.262355 | 0.8125 | 3.0845
-0.26 | 0.34205 | 1.1141 | 4.2555
-0.25 | 0.46535 | 1.56395 | 5.701
-0.24 | 0.6361 | 2.1104 | 7.762
-0.23 | 0.86515 | 2.806 | 10.63
-0.22 | 1.16665 | 3.8205 | 14.423
-0.21 | 1.65445 | 5.1355 | 19.3855
-0.2 | 2.23045 | 6.894 | 25.615
-0.19 | 2.959 | 9.3535 | 34.17
-0.18 | 3.9665 | 12.2685 | 44.835
-0.17 | 5.3165 | 16.4125 | 58.51
-0.16 | 7.1265 | 22.0655 | 75.345
-0.15 | 9.489 | 28.835 | 96.665
-0.14 | 12.5475 | 37.5 | 122.63
-0.13 | 16.587 | 48.67 | 152.465
-0.12 | 21.97 | 62.985 | 185.55
-0.11 | 28.605 | 80.165 | 224.85
-0.1 | 37.51 | 101.45 | 266.8
-0.09 | 48.425 | 127.225 | 313
-0.08 | 61.065 | 157.13 | 365.7
-0.07 | 77.54 | 191.85 | 413.2
-0.06 | 96.325 | 230.7 | 466.25
-0.05 | 116.405 | 275.55 | 517
-0.04 | 142.52 | 321.9 | 569.7
-0.03 | 172.8 | 369.15 | 626.45
-0.02 | 203.95 | 421.85 | 676.7
-0.01 | 239.05 | 480.5 | 735.9
0 | 274.65 | 536.9 | 780.65
0.01 | 307.65 | 579.35 | 813
0.02 | 344.7 | 636.85 | 864
0.03 | 378.65 | 688.7 | 910
0.04 | 407.7 | 723.2 | 943.5
0.05 | 435.95 | 776 | 973
0.06 | 463 | 821 | 1012
0.07 | 482.05 | 860 | 1047.5
0.08 | 496.3 | 896.5 | 1071
0.09 | 510.2 | 919.5 | 1101
0.1 | 507.4 | 952 | 1114.5
0.11 | 514.8 | 994 | 1144.5
0.12 | 521 | 1016.5 | 1165
0.13 | 509.5 | 1034 | 1167
0.14 | 502.5 | 1051 | 1184.5
0.15 | 493 | 1077 | 1202
0.16 | 478.5 | 1098.5 | 1218
0.17 | 461 | 1101.5 | 1216.5
0.18 | 442.5 | 1115 | 1220.5
0.19 | 426 | 1127 | 1220.5
0.2 | 408.5 | 1145 | 1236
0.21 | 386.5 | 1153.5 | 1252.5
0.22 | 364 | 1151.5 | 1235.5
0.23 | 346 | 1147.5 | 1237
0.24 | 334.5 | 1159 | 1237
0.25 | 311.5 | 1170.5 | 1233.5
0.26 | 285.5 | 1155.5 | 1232.5
0.27 | 274.5 | 1151.5 | 1220.5
0.28 | 264.5 | 1146.5 | 1215
0.29 | 248.5 | 1148 | 1214
0.3 | 231.5 | 1148 | 1203.5
0.31 | 212.5 | 1130 | 1186.5
0.32 | 193 | 1124.5 | 1182.5
0.33 | 196 | 1110 | 1161.5
0.34 | 187 | 1090.5 | 1151.5
0.35 | 163.5 | 1084 | 1145
0.36 | 155.5 | 1074 | 1126.5
0.37 | 140.5 | 1052.5 | 1118
0.38 | 142 | 1029.5 | 1087.5
0.39 | 135.5 | 1013.5 | 1070.5
0.4 | 116.5 | 993 | 1063
0.41 | 111.5 | 975.5 | 1042.5
0.42 | 114 | 948.5 | 1019.5
0.43 | 110.5 | 923.5 | 993
0.44 | 97 | 903.5 | 975
0.45 | 90 | 877.5 | 946
0.46 | 84 | 853.5 | 931
0.47 | 92.5 | 815 | 915
0.48 | 84.5 | 789 | 870
0.49 | 65 | 766.5 | 865
0.5 | 64 | 746 | 880