## IDS-VDS Characteristic (mA-mm)
VGS (V) | VDS = 0.100 V | VDS = 0.500 V | VDS = 0.900 V
-0.75 | 0.00041032 | 0.0017932 | 0.006207
-0.74 | 0.00039005 | 0.0017332 | 0.006028
-0.73 | 0.00036915 | 0.0016758 | 0.005831
-0.72 | 0.00035508 | 0.0016126 | 0.005648
-0.71 | 0.00033968 | 0.0015368 | 0.005487
-0.7 | 0.00032325 | 0.0014868 | 0.00529
-0.69 | 0.00030856 | 0.0014321 | 0.005136
-0.68 | 0.00029572 | 0.0013769 | 0.0049465
-0.67 | 0.00028071 | 0.0013232 | 0.00477
-0.66 | 0.00027117 | 0.0012827 | 0.0046229
-0.65 | 0.00025433 | 0.0012256 | 0.0044689
-0.64 | 0.0002448 | 0.0011839 | 0.0043219
-0.63 | 0.00023393 | 0.0011333 | 0.0041974
-0.62 | 0.00022306 | 0.00109 | 0.0040521
-0.61 | 0.00021347 | 0.0010466 | 0.0038908
-0.6 | 0.00020108 | 0.0010042 | 0.003762
-0.59 | 0.00019136 | 0.0009656 | 0.0036302
-0.58 | 0.00018456 | 0.0009361 | 0.0035158
-0.57 | 0.00017469 | 0.0008985 | 0.0034056
-0.56 | 0.0001656 | 0.0008632 | 0.0032958
-0.55 | 0.00015928 | 0.0008279 | 0.0031908
-0.54 | 0.00014999 | 0.0007917 | 0.0030624
-0.53 | 0.00014452 | 0.0007661 | 0.0029669
-0.52 | 0.00013719 | 0.0007356 | 0.0028863
-0.51 | 0.00013282 | 0.0007021 | 0.0028093
-0.5 | 0.00012717 | 0.0006935 | 0.0027173
-0.49 | 0.00012248 | 0.0006692 | 0.0026596
-0.48 | 0.00011933 | 0.0006526 | 0.0025957
-0.47 | 0.00011717 | 0.0006506 | 0.0025519
-0.46 | 0.0001171 | 0.0006348 | 0.0025136
-0.45 | 0.0001181 | 0.0006398 | 0.0025135
-0.44 | 0.00012274 | 0.0006487 | 0.0025301
-0.43 | 0.00013128 | 0.0006707 | 0.0026171
-0.42 | 0.00014449 | 0.000706 | 0.0027367
-0.41 | 0.00016353 | 0.0007741 | 0.0029676
-0.4 | 0.00019342 | 0.0008683 | 0.0033077
-0.39 | 0.00023629 | 0.0010088 | 0.0037968
-0.38 | 0.00029555 | 0.0012092 | 0.0045199
-0.37 | 0.00038101 | 0.0014916 | 0.0055569
-0.36 | 0.00049964 | 0.0018879 | 0.007117
-0.35 | 0.0007018 | 0.002455 | 0.009152
-0.34 | 0.000944 | 0.0032465 | 0.012141
-0.33 | 0.0012686 | 0.0043216 | 0.016313
-0.32 | 0.0017231 | 0.005913 | 0.022102
-0.31 | 0.0023426 | 0.007993 | 0.030135
-0.3 | 0.0032024 | 0.010921 | 0.041534
-0.29 | 0.004401 | 0.01489 | 0.056912
-0.28 | 0.006241 | 0.020404 | 0.07856
-0.27 | 0.008534 | 0.027998 | 0.10849
-0.26 | 0.011604 | 0.038263 | 0.14822
-0.25 | 0.015912 | 0.052426 | 0.20404
-0.24 | 0.02167 | 0.07281 | 0.278
-0.23 | 0.029617 | 0.09895 | 0.37845
-0.22 | 0.040188 | 0.1346 | 0.51469
-0.21 | 0.054705 | 0.18226 | 0.698
-0.2 | 0.07577 | 0.24709 | 0.9413
-0.19 | 0.10227 | 0.3343 | 1.2606
-0.18 | 0.13867 | 0.45306 | 1.7028
-0.17 | 0.18727 | 0.6089 | 2.252
-0.16 | 0.25188 | 0.8139 | 2.9737
-0.15 | 0.33814 | 1.0789 | 3.8972
-0.14 | 0.45267 | 1.439 | 5.0654
-0.13 | 0.6064 | 1.8968 | 6.543
-0.12 | 0.8057 | 2.4897 | 8.336
-0.11 | 1.0743 | 3.2515 | 10.517
-0.1 | 1.4144 | 4.2052 | 13.093
-0.09 | 1.8633 | 5.4394 | 16.119
-0.08 | 2.435 | 6.922 | 19.706
-0.07 | 3.1415 | 8.783 | 23.722
-0.06 | 4.0451 | 10.919 | 28.28
-0.05 | 5.1676 | 13.608 | 33.47
-0.04 | 6.496 | 16.741 | 38.963
-0.03 | 8.117 | 20.319 | 45.164
-0.02 | 10.076 | 24.441 | 51.806
-0.01 | 12.346 | 29.04 | 58.98
0 | 14.989 | 34.317 | 66.7
0.01 | 17.987 | 40.025 | 74.89
0.02 | 21.258 | 46.213 | 83.31
0.03 | 24.982 | 52.956 | 92.42
0.04 | 28.933 | 60.19 | 101.74
0.05 | 33.218 | 67.74 | 111.42
0.06 | 37.744 | 75.88 | 121.43
0.07 | 42.559 | 84.46 | 131.9
0.08 | 47.492 | 93.32 | 142.58
0.09 | 52.536 | 102.45 | 153.48
0.1 | 57.57 | 111.94 | 164.63
0.11 | 62.79 | 121.72 | 175.75
0.12 | 68.03 | 131.8 | 187.54
0.13 | 73.13 | 142.16 | 199.21
0.14 | 78.2 | 152.52 | 211.02
0.15 | 83.15 | 163.17 | 223.06
0.16 | 88.09 | 174.17 | 235.08
0.17 | 92.8 | 185.17 | 247.24
0.18 | 97.16 | 196.33 | 259.43
0.19 | 101.5 | 207.41 | 271.65
0.2 | 105.61 | 218.83 | 283.99
0.21 | 109.64 | 230.44 | 296.4
0.22 | 113.48 | 241.95 | 308.78
0.23 | 116.93 | 253.54 | 321.12
0.24 | 120.21 | 264.94 | 333.53
0.25 | 123.32 | 276.68 | 345.73
0.26 | 126.29 | 288.19 | 358.09
0.27 | 129.3 | 299.82 | 370.36
0.28 | 131.94 | 311.2 | 382.42
0.29 | 134.34 | 322.6 | 394.66
0.3 | 136.65 | 334.14 | 406.55
0.31 | 138.91 | 345.41 | 418.52
0.32 | 140.9 | 356.65 | 430.37
0.33 | 142.94 | 367.69 | 442.04
0.34 | 144.8 | 378.78 | 453.63
0.35 | 146.23 | 389.6 | 464.99
0.36 | 148.01 | 400.32 | 476.35
0.37 | 149.54 | 411.04 | 487.54
0.38 | 150.94 | 421.27 | 498.49
0.39 | 152.24 | 431.52 | 509.17
0.4 | 153.3 | 441.39 | 519.8
0.41 | 154.66 | 451.21 | 530.28
0.42 | 155.77 | 460.85 | 540.59
0.43 | 156.84 | 470.17 | 550.64
0.44 | 157.67 | 479.2 | 560.22
0.45 | 158.72 | 487.95 | 569.93
0.46 | 159.63 | 496.6 | 579
0.47 | 160.51 | 504.73 | 588.2
0.48 | 161.28 | 512.76 | 597.4
0.49 | 161.83 | 520.43 | 605.8
0.5 | 162.91 | 527.88 | 614.2

## Tranconductance (mS-mm)
VGS (V) | VDS = 0.100 V | VDS = 0.500 V | VDS = 0.900 V
-0.75 | -0.002027 | -0.006 | -0.0179
-0.74 | -0.0020585 | -0.00587 | -0.0188
-0.73 | -0.0017485 | -0.00603 | -0.019
-0.72 | -0.0014735 | -0.00695 | -0.0172
-0.71 | -0.0015915 | -0.00629 | -0.0179
-0.7 | -0.001556 | -0.005235 | -0.01755
-0.69 | -0.0013765 | -0.005495 | -0.017175
-0.68 | -0.0013925 | -0.005445 | -0.0183
-0.67 | -0.0012275 | -0.00471 | -0.01618
-0.66 | -0.001319 | -0.00488 | -0.015055
-0.65 | -0.0013185 | -0.00494 | -0.01505
-0.64 | -0.00102 | -0.004615 | -0.013575
-0.63 | -0.001087 | -0.004695 | -0.01349
-0.62 | -0.001023 | -0.004335 | -0.01533
-0.61 | -0.001099 | -0.00429 | -0.014505
-0.6 | -0.0011055 | -0.00405 | -0.01303
-0.59 | -0.000826 | -0.003405 | -0.01231
-0.58 | -0.0008335 | -0.003355 | -0.01123
-0.57 | -0.000948 | -0.003645 | -0.011
-0.56 | -0.0007705 | -0.00353 | -0.01074
-0.55 | -0.0007805 | -0.003575 | -0.01167
-0.54 | -0.000738 | -0.00309 | -0.011195
-0.53 | -0.00064 | -0.002805 | -0.008805
-0.52 | -0.000585 | -0.0032 | -0.00788
-0.51 | -0.000501 | -0.002105 | -0.00845
-0.5 | -0.000517 | -0.001645 | -0.007485
-0.49 | -0.000392 | -0.002045 | -0.00608
-0.48 | -0.0002655 | -0.00093 | -0.005385
-0.47 | -0.0001115 | -0.00089 | -0.004105
-0.46 | 4.65e-05 | -0.00054 | -0.00192
-0.45 | 0.000282 | 0.000695 | 0.000825
-0.44 | 0.000659 | 0.001545 | 0.00518
-0.43 | 0.0010875 | 0.002865 | 0.01033
-0.42 | 0.0016125 | 0.00517 | 0.017525
-0.41 | 0.0024465 | 0.008115 | 0.02855
-0.4 | 0.003638 | 0.011735 | 0.04146
-0.39 | 0.0051065 | 0.017045 | 0.06061
-0.38 | 0.007236 | 0.02414 | 0.088005
-0.37 | 0.0102045 | 0.033935 | 0.129855
-0.36 | 0.0160395 | 0.04817 | 0.179755
-0.35 | 0.022218 | 0.06793 | 0.2512
-0.34 | 0.02834 | 0.09333 | 0.35805
-0.33 | 0.038955 | 0.133325 | 0.49805
-0.32 | 0.0537 | 0.18357 | 0.6911
-0.31 | 0.073965 | 0.2504 | 0.9716
-0.3 | 0.10292 | 0.34485 | 1.33885
-0.29 | 0.15193 | 0.47415 | 1.8513
-0.28 | 0.20665 | 0.6554 | 2.5789
-0.27 | 0.26815 | 0.89295 | 3.483
-0.26 | 0.3689 | 1.2214 | 4.7775
-0.25 | 0.5033 | 1.72735 | 6.489
-0.24 | 0.68525 | 2.3262 | 8.7205
-0.23 | 0.9259 | 3.0895 | 11.8345
-0.22 | 1.2544 | 4.1655 | 15.9775
-0.21 | 1.7791 | 5.6245 | 21.3305
-0.2 | 2.37825 | 7.602 | 28.13
-0.19 | 3.145 | 10.2985 | 38.075
-0.18 | 4.25 | 13.73 | 49.57
-0.17 | 5.6605 | 18.042 | 63.545
-0.16 | 7.5435 | 23.5 | 82.26
-0.15 | 10.0395 | 31.255 | 104.585
-0.14 | 13.413 | 40.895 | 132.29
-0.13 | 17.6515 | 52.535 | 163.53
-0.12 | 23.395 | 67.735 | 198.7
-0.11 | 30.435 | 85.775 | 237.85
-0.1 | 39.45 | 109.395 | 280.1
-0.09 | 51.03 | 135.84 | 330.65
-0.08 | 63.91 | 167.18 | 380.15
-0.07 | 80.505 | 199.85 | 428.7
-0.06 | 101.305 | 241.25 | 487.4
-0.05 | 122.545 | 291.1 | 534.15
-0.04 | 147.47 | 335.55 | 584.7
-0.03 | 179 | 385 | 642.15
-0.02 | 211.45 | 436.05 | 690.8
-0.01 | 245.65 | 493.8 | 744.7
0 | 282.05 | 549.25 | 795.5
0.01 | 313.45 | 594.8 | 830.5
0.02 | 349.75 | 646.55 | 876.5
0.03 | 383.75 | 698.85 | 921.5
0.04 | 411.8 | 739.2 | 950
0.05 | 440.55 | 784.5 | 984.5
0.06 | 467.05 | 836 | 1024
0.07 | 487.4 | 872 | 1057.5
0.08 | 498.85 | 899.5 | 1079
0.09 | 503.9 | 931 | 1102.5
0.1 | 512.7 | 963.5 | 1113.5
0.11 | 523 | 993 | 1145.5
0.12 | 517 | 1022 | 1173
0.13 | 508.5 | 1036 | 1174
0.14 | 501 | 1050.5 | 1192.5
0.15 | 494.5 | 1082.5 | 1203
0.16 | 482.5 | 1100 | 1209
0.17 | 453.5 | 1108 | 1217.5
0.18 | 435 | 1112 | 1220.5
0.19 | 422.5 | 1125 | 1228
0.2 | 407 | 1151.5 | 1237.5
0.21 | 393.5 | 1156 | 1239.5
0.22 | 364.5 | 1155 | 1236
0.23 | 336.5 | 1149.5 | 1237.5
0.24 | 319.5 | 1157 | 1230.5
0.25 | 304 | 1162.5 | 1228
0.26 | 299 | 1157 | 1231.5
0.27 | 282.5 | 1150.5 | 1216.5
0.28 | 252 | 1139 | 1215
0.29 | 235.5 | 1147 | 1206.5
0.3 | 228.5 | 1140.5 | 1193
0.31 | 212.5 | 1125.5 | 1191
0.32 | 201.5 | 1114 | 1176
0.33 | 195 | 1106.5 | 1163
0.34 | 164.5 | 1095.5 | 1147.5
0.35 | 160.5 | 1077 | 1136
0.36 | 165.5 | 1072 | 1127.5
0.37 | 146.5 | 1047.5 | 1107
0.38 | 135 | 1024 | 1081.5
0.39 | 118 | 1006 | 1065.5
0.4 | 121 | 984.5 | 1055.5
0.41 | 123.5 | 973 | 1039.5
0.42 | 109 | 948 | 1018
0.43 | 95 | 917.5 | 981.5
0.44 | 94 | 889 | 964.5
0.45 | 98 | 870 | 939
0.46 | 89.5 | 839 | 913.5
0.47 | 82.5 | 808 | 920
0.48 | 66 | 785 | 880
0.49 | 81.5 | 756 | 840
0.5 | 108 | 745 | 840