## IDS-VDS Characteristic (mA-mm)
VGS (V) | VDS = 0.100 V | VDS = 0.500 V | VDS = 0.900 V
-0.75 | 0.00045267 | 0.0020712 | 0.007285
-0.74 | 0.00042705 | 0.0019684 | 0.007057
-0.73 | 0.00040707 | 0.0019031 | 0.00684
-0.72 | 0.00039049 | 0.0018129 | 0.006647
-0.71 | 0.00036904 | 0.0017458 | 0.006397
-0.7 | 0.00035022 | 0.001672 | 0.006197
-0.69 | 0.00033378 | 0.0016224 | 0.005954
-0.68 | 0.00032274 | 0.001557 | 0.005786
-0.67 | 0.00030402 | 0.0014899 | 0.005582
-0.66 | 0.00029133 | 0.0014238 | 0.005396
-0.65 | 0.00027525 | 0.0013652 | 0.005194
-0.64 | 0.00026363 | 0.0013139 | 0.005049
-0.63 | 0.00025416 | 0.0012651 | 0.0048808
-0.62 | 0.00023936 | 0.0012153 | 0.004727
-0.61 | 0.00022825 | 0.0011606 | 0.004543
-0.6 | 0.00021435 | 0.0011201 | 0.0044229
-0.59 | 0.00020372 | 0.0010668 | 0.0042355
-0.58 | 0.00019486 | 0.0010293 | 0.0041092
-0.57 | 0.00018601 | 0.0009835 | 0.0039545
-0.56 | 0.00017578 | 0.0009412 | 0.0038141
-0.55 | 0.00016898 | 0.0009083 | 0.0036829
-0.54 | 0.00016125 | 0.0008771 | 0.0035519
-0.53 | 0.00015226 | 0.0008447 | 0.0034259
-0.52 | 0.00014612 | 0.0008164 | 0.0033258
-0.51 | 0.00013842 | 0.0007856 | 0.0032054
-0.5 | 0.00013369 | 0.0007577 | 0.0031419
-0.49 | 0.00012803 | 0.0007279 | 0.0030238
-0.48 | 0.00012448 | 0.0007049 | 0.002943
-0.47 | 0.00012111 | 0.0006878 | 0.0028917
-0.46 | 0.00011925 | 0.000678 | 0.0028362
-0.45 | 0.00012005 | 0.0006712 | 0.0028101
-0.44 | 0.0001227 | 0.0006734 | 0.0028082
-0.43 | 0.00012896 | 0.0006865 | 0.0028344
-0.42 | 0.00013918 | 0.0007151 | 0.0029212
-0.41 | 0.00015593 | 0.0007666 | 0.0030895
-0.4 | 0.00018108 | 0.0008445 | 0.0033345
-0.39 | 0.00021803 | 0.0009628 | 0.0037636
-0.38 | 0.00027059 | 0.0011291 | 0.0043541
-0.37 | 0.00034427 | 0.0013739 | 0.0052196
-0.36 | 0.00044838 | 0.0017113 | 0.006544
-0.35 | 0.0006058 | 0.0021968 | 0.008295
-0.34 | 0.0008125 | 0.0028773 | 0.01079
-0.33 | 0.0010982 | 0.0038185 | 0.014395
-0.32 | 0.001493 | 0.0051397 | 0.019397
-0.31 | 0.0020354 | 0.00712 | 0.026424
-0.3 | 0.0027934 | 0.009675 | 0.035968
-0.29 | 0.0038382 | 0.01316 | 0.049682
-0.28 | 0.0052447 | 0.018059 | 0.06848
-0.27 | 0.007627 | 0.024852 | 0.09352
-0.26 | 0.010429 | 0.034109 | 0.12977
-0.25 | 0.014241 | 0.046542 | 0.17803
-0.24 | 0.01939 | 0.06483 | 0.24295
-0.23 | 0.0266 | 0.08815 | 0.33226
-0.22 | 0.036254 | 0.12019 | 0.45209
-0.21 | 0.049463 | 0.16314 | 0.6131
-0.2 | 0.06848 | 0.22096 | 0.833
-0.19 | 0.09287 | 0.30007 | 1.1227
-0.18 | 0.12602 | 0.40534 | 1.5078
-0.17 | 0.17072 | 0.54167 | 2.0068
-0.16 | 0.2292 | 0.7292 | 2.6506
-0.15 | 0.30934 | 0.9755 | 3.5086
-0.14 | 0.41613 | 1.2969 | 4.5665
-0.13 | 0.55587 | 1.7162 | 5.961
-0.12 | 0.7441 | 2.2618 | 7.565
-0.11 | 0.9871 | 2.9648 | 9.62
-0.1 | 1.31 | 3.8479 | 12.047
-0.09 | 1.7276 | 4.9814 | 14.937
-0.08 | 2.2586 | 6.358 | 18.308
-0.07 | 2.9354 | 8.082 | 22.137
-0.06 | 3.7786 | 10.193 | 26.569
-0.05 | 4.8333 | 12.642 | 31.494
-0.04 | 6.097 | 15.626 | 36.957
-0.03 | 7.646 | 19.094 | 42.871
-0.02 | 9.502 | 23.017 | 49.389
-0.01 | 11.705 | 27.557 | 56.432
0 | 14.264 | 32.631 | 64.12
0.01 | 17.152 | 38.171 | 72.06
0.02 | 20.347 | 44.22 | 80.45
0.03 | 24.012 | 51.004 | 89.37
0.04 | 27.893 | 58 | 98.68
0.05 | 32.132 | 65.6 | 108.25
0.06 | 36.643 | 73.45 | 118.31
0.07 | 41.39 | 81.98 | 128.7
0.08 | 46.329 | 90.71 | 139
0.09 | 51.351 | 99.83 | 150.09
0.1 | 56.514 | 109.22 | 161.12
0.11 | 61.51 | 118.99 | 172.45
0.12 | 66.84 | 129.04 | 184.25
0.13 | 71.98 | 139.31 | 195.67
0.14 | 77.06 | 149.74 | 207.61
0.15 | 82.08 | 160.27 | 219.64
0.16 | 87.05 | 171.26 | 231.78
0.17 | 91.72 | 182.22 | 243.87
0.18 | 96.23 | 193.4 | 256.08
0.19 | 100.56 | 204.74 | 268.37
0.2 | 104.79 | 215.9 | 280.79
0.21 | 108.75 | 227.65 | 293.29
0.22 | 112.64 | 239.13 | 305.53
0.23 | 116.18 | 250.63 | 318.04
0.24 | 119.6 | 262.29 | 330.43
0.25 | 122.9 | 273.94 | 342.9
0.26 | 125.84 | 285.53 | 355.37
0.27 | 128.68 | 297.22 | 367.35
0.28 | 131.44 | 308.68 | 379.67
0.29 | 133.84 | 320.11 | 391.94
0.3 | 136.39 | 331.74 | 403.99
0.31 | 138.43 | 343.12 | 415.99
0.32 | 140.56 | 354.41 | 427.85
0.33 | 142.56 | 365.72 | 439.66
0.34 | 144.47 | 376.64 | 451.36
0.35 | 146.17 | 387.63 | 462.78
0.36 | 147.75 | 398.45 | 474.08
0.37 | 149.25 | 409.12 | 485.45
0.38 | 150.77 | 419.6 | 496.5
0.39 | 152.34 | 429.81 | 507.41
0.4 | 153.4 | 439.92 | 518.19
0.41 | 154.57 | 449.78 | 528.51
0.42 | 155.7 | 459.52 | 539.07
0.43 | 156.71 | 468.9 | 549.17
0.44 | 157.95 | 478.07 | 559.04
0.45 | 158.69 | 487.01 | 568.77
0.46 | 159.63 | 495.68 | 578
0.47 | 160.51 | 504.14 | 587.6
0.48 | 161.36 | 512.12 | 596.4
0.49 | 162.11 | 519.96 | 605.4
0.5 | 162.79 | 527.48 | 613.6

## Tranconductance (mS-mm)
VGS (V) | VDS = 0.100 V | VDS = 0.500 V | VDS = 0.900 V
-0.75 | -0.002562 | -0.01028 | -0.0228
-0.74 | -0.00228 | -0.008405 | -0.02225
-0.73 | -0.001828 | -0.007775 | -0.0205
-0.72 | -0.0019015 | -0.007865 | -0.02215
-0.71 | -0.0020135 | -0.007045 | -0.0225
-0.7 | -0.001763 | -0.00617 | -0.02215
-0.69 | -0.001374 | -0.00575 | -0.02055
-0.68 | -0.001488 | -0.006625 | -0.0186
-0.67 | -0.0015705 | -0.00666 | -0.0195
-0.66 | -0.0014385 | -0.006235 | -0.0194
-0.65 | -0.001385 | -0.005495 | -0.01735
-0.64 | -0.0010545 | -0.005005 | -0.01566
-0.63 | -0.0012135 | -0.00493 | -0.0161
-0.62 | -0.0012955 | -0.005225 | -0.01689
-0.61 | -0.0012505 | -0.00476 | -0.015205
-0.6 | -0.0012265 | -0.00469 | -0.015375
-0.59 | -0.0009745 | -0.00454 | -0.015685
-0.58 | -0.0008855 | -0.004165 | -0.01405
-0.57 | -0.000954 | -0.004405 | -0.014755
-0.56 | -0.0008515 | -0.00376 | -0.01358
-0.55 | -0.0007265 | -0.003205 | -0.01311
-0.54 | -0.000836 | -0.00318 | -0.01285
-0.53 | -0.0007565 | -0.003035 | -0.011305
-0.52 | -0.000692 | -0.002955 | -0.011025
-0.51 | -0.0006215 | -0.002935 | -0.009195
-0.5 | -0.0005195 | -0.002885 | -0.00908
-0.49 | -0.0004605 | -0.00264 | -0.009945
-0.48 | -0.000346 | -0.002005 | -0.006605
-0.47 | -0.0002615 | -0.001345 | -0.00534
-0.46 | -5.3e-05 | -0.00083 | -0.00408
-0.45 | 0.0001725 | -0.00023 | -0.0014
-0.44 | 0.0004455 | 0.000765 | 0.001215
-0.43 | 0.000824 | 0.002085 | 0.00565
-0.42 | 0.0013485 | 0.004005 | 0.012755
-0.41 | 0.002095 | 0.00647 | 0.020665
-0.4 | 0.003105 | 0.00981 | 0.033705
-0.39 | 0.0044755 | 0.01423 | 0.05098
-0.38 | 0.006312 | 0.020555 | 0.0728
-0.37 | 0.0088895 | 0.02911 | 0.109495
-0.36 | 0.0130765 | 0.041145 | 0.15377
-0.35 | 0.018206 | 0.0583 | 0.2123
-0.34 | 0.02462 | 0.081085 | 0.305
-0.33 | 0.034025 | 0.11312 | 0.43035
-0.32 | 0.04686 | 0.165075 | 0.60145
-0.31 | 0.06502 | 0.226765 | 0.82855
-0.3 | 0.09014 | 0.302 | 1.1629
-0.29 | 0.122565 | 0.4192 | 1.6256
-0.28 | 0.18944 | 0.5846 | 2.1919
-0.27 | 0.259215 | 0.8025 | 3.0645
-0.26 | 0.3307 | 1.0845 | 4.2255
-0.25 | 0.44805 | 1.53605 | 5.659
-0.24 | 0.61795 | 2.0804 | 7.7115
-0.23 | 0.8432 | 2.768 | 10.457
-0.22 | 1.14315 | 3.7495 | 14.042
-0.21 | 1.6113 | 5.0385 | 19.0455
-0.2 | 2.17035 | 6.8465 | 25.48
-0.19 | 2.877 | 9.219 | 33.74
-0.18 | 3.8925 | 12.08 | 44.205
-0.17 | 5.159 | 16.193 | 57.14
-0.16 | 6.931 | 21.6915 | 75.09
-0.15 | 9.3465 | 28.385 | 95.795
-0.14 | 12.3265 | 37.035 | 122.62
-0.13 | 16.3985 | 48.245 | 149.925
-0.12 | 21.5615 | 62.43 | 182.95
-0.11 | 28.295 | 79.305 | 224.1
-0.1 | 37.025 | 100.83 | 265.85
-0.09 | 47.43 | 125.505 | 313.05
-0.08 | 60.39 | 155.03 | 360
-0.07 | 76 | 191.75 | 413.05
-0.06 | 94.895 | 228 | 467.85
-0.05 | 115.92 | 271.65 | 519.4
-0.04 | 140.635 | 322.6 | 568.85
-0.03 | 170.25 | 369.55 | 621.6
-0.02 | 202.95 | 423.15 | 678.05
-0.01 | 238.1 | 480.7 | 736.55
0 | 272.35 | 530.7 | 781.4
0.01 | 304.15 | 579.45 | 816.5
0.02 | 343 | 641.65 | 865.5
0.03 | 377.3 | 689 | 911.5
0.04 | 406 | 729.8 | 944
0.05 | 437.5 | 772.5 | 981.5
0.06 | 462.9 | 819 | 1022.5
0.07 | 484.3 | 863 | 1034.5
0.08 | 498.05 | 892.5 | 1069.5
0.09 | 509.25 | 925.5 | 1106
0.1 | 507.95 | 958 | 1118
0.11 | 516.3 | 991 | 1156.5
0.12 | 523.5 | 1016 | 1161
0.13 | 511 | 1035 | 1168
0.14 | 505 | 1048 | 1198.5
0.15 | 499.5 | 1076 | 1208.5
0.16 | 482 | 1097.5 | 1211.5
0.17 | 459 | 1107 | 1215
0.18 | 442 | 1126 | 1225
0.19 | 428 | 1125 | 1235.5
0.2 | 409.5 | 1145.5 | 1246
0.21 | 392.5 | 1161.5 | 1237
0.22 | 371.5 | 1149 | 1237.5
0.23 | 348 | 1158 | 1245
0.24 | 336 | 1165.5 | 1243
0.25 | 312 | 1162 | 1247
0.26 | 289 | 1164 | 1222.5
0.27 | 280 | 1157.5 | 1215
0.28 | 258 | 1144.5 | 1229.5
0.29 | 247.5 | 1153 | 1216
0.3 | 229.5 | 1150.5 | 1202.5
0.31 | 208.5 | 1133.5 | 1193
0.32 | 206.5 | 1130 | 1183.5
0.33 | 195.5 | 1111.5 | 1175.5
0.34 | 180.5 | 1095.5 | 1156
0.35 | 164 | 1090.5 | 1136
0.36 | 154 | 1074.5 | 1133.5
0.37 | 151 | 1057.5 | 1121
0.38 | 154.5 | 1034.5 | 1098
0.39 | 131.5 | 1016 | 1084.5
0.4 | 111.5 | 998.5 | 1055
0.41 | 115 | 980 | 1044
0.42 | 107 | 956 | 1033
0.43 | 112.5 | 927.5 | 998.5
0.44 | 99 | 905.5 | 980
0.45 | 84 | 880.5 | 948
0.46 | 91 | 856.5 | 941.5
0.47 | 86.5 | 822 | 920
0.48 | 80 | 791 | 890
0.49 | 71.5 | 768 | 860
0.5 | 68 | 752 | 820