## IDS-VDS Characteristic (mA-mm)
VGS (V) | VDS = 0.100 V | VDS = 0.500 V | VDS = 0.900 V
-0.75 | 0.00043788 | 0.002055 | 0.007378
-0.74 | 0.00041562 | 0.0019662 | 0.007169
-0.73 | 0.00039756 | 0.0018784 | 0.006879
-0.72 | 0.00038161 | 0.0018124 | 0.006675
-0.71 | 0.00036395 | 0.0017382 | 0.00642
-0.7 | 0.00034377 | 0.0016735 | 0.006203
-0.69 | 0.00032718 | 0.0016088 | 0.006033
-0.68 | 0.00031192 | 0.0015443 | 0.005845
-0.67 | 0.00029738 | 0.0014866 | 0.005608
-0.66 | 0.00028149 | 0.0014328 | 0.005417
-0.65 | 0.00026677 | 0.0013661 | 0.00526
-0.64 | 0.0002543 | 0.0013051 | 0.005037
-0.63 | 0.00024292 | 0.0012566 | 0.0048911
-0.62 | 0.00023075 | 0.0012066 | 0.0047261
-0.61 | 0.00022009 | 0.0011579 | 0.0045568
-0.6 | 0.00020849 | 0.0011178 | 0.0044027
-0.59 | 0.00019969 | 0.0010736 | 0.0042133
-0.58 | 0.00018981 | 0.0010248 | 0.0041015
-0.57 | 0.00017944 | 0.0009819 | 0.0039496
-0.56 | 0.00017129 | 0.0009395 | 0.0038269
-0.55 | 0.00016285 | 0.0009058 | 0.0036992
-0.54 | 0.00015484 | 0.0008657 | 0.0035762
-0.53 | 0.00014723 | 0.0008341 | 0.003437
-0.52 | 0.00014066 | 0.0008012 | 0.003305
-0.51 | 0.0001341 | 0.0007756 | 0.003216
-0.5 | 0.00012762 | 0.000746 | 0.0031101
-0.49 | 0.00012375 | 0.0007201 | 0.0030293
-0.48 | 0.00011954 | 0.0006951 | 0.0029304
-0.47 | 0.00011753 | 0.0006764 | 0.0028723
-0.46 | 0.00011612 | 0.0006653 | 0.0028322
-0.45 | 0.00011618 | 0.0006587 | 0.0028087
-0.44 | 0.00011935 | 0.0006682 | 0.0027963
-0.43 | 0.00012659 | 0.0006819 | 0.0028401
-0.42 | 0.0001378 | 0.0007131 | 0.0029351
-0.41 | 0.0001551 | 0.0007657 | 0.0031044
-0.4 | 0.00018086 | 0.0008515 | 0.0033781
-0.39 | 0.00021883 | 0.0009719 | 0.0038017
-0.38 | 0.00027266 | 0.0011437 | 0.0044116
-0.37 | 0.00035034 | 0.0013954 | 0.0053094
-0.36 | 0.00045636 | 0.0017476 | 0.006657
-0.35 | 0.0006412 | 0.0022438 | 0.008466
-0.34 | 0.00086 | 0.0029365 | 0.011075
-0.33 | 0.0011589 | 0.0039103 | 0.014705
-0.32 | 0.0015756 | 0.0052615 | 0.019791
-0.31 | 0.0021468 | 0.007322 | 0.026839
-0.3 | 0.0029294 | 0.009887 | 0.036956
-0.29 | 0.004028 | 0.01357 | 0.050815
-0.28 | 0.00552 | 0.01853 | 0.06949
-0.27 | 0.007902 | 0.025539 | 0.0964
-0.26 | 0.010753 | 0.034852 | 0.13238
-0.25 | 0.014687 | 0.04778 | 0.18095
-0.24 | 0.020067 | 0.06631 | 0.249
-0.23 | 0.027465 | 0.09041 | 0.34021
-0.22 | 0.037322 | 0.12295 | 0.46649
-0.21 | 0.050981 | 0.16697 | 0.6277
-0.2 | 0.07055 | 0.2263 | 0.8533
-0.19 | 0.09608 | 0.30723 | 1.1561
-0.18 | 0.13005 | 0.41409 | 1.541
-0.17 | 0.17632 | 0.55805 | 2.0538
-0.16 | 0.23732 | 0.747 | 2.7215
-0.15 | 0.31849 | 0.9987 | 3.5745
-0.14 | 0.42831 | 1.3296 | 4.6771
-0.13 | 0.5732 | 1.7562 | 6.044
-0.12 | 0.7656 | 2.3176 | 7.772
-0.11 | 1.012 | 3.0169 | 9.83
-0.1 | 1.3404 | 3.9295 | 12.287
-0.09 | 1.7687 | 5.0902 | 15.243
-0.08 | 2.3105 | 6.517 | 18.583
-0.07 | 3.0038 | 8.252 | 22.5
-0.06 | 3.8562 | 10.37 | 26.947
-0.05 | 4.9494 | 12.967 | 31.919
-0.04 | 6.227 | 15.94 | 37.451
-0.03 | 7.82 | 19.436 | 43.385
-0.02 | 9.713 | 23.402 | 49.915
-0.01 | 11.935 | 27.97 | 56.996
0 | 14.538 | 33.058 | 64.69
0.01 | 17.446 | 38.68 | 72.67
0.02 | 20.71 | 44.811 | 81.11
0.03 | 24.353 | 51.531 | 89.98
0.04 | 28.339 | 58.6 | 99.27
0.05 | 32.556 | 66.1 | 108.92
0.06 | 37.066 | 74.22 | 118.88
0.07 | 41.86 | 82.7 | 129.25
0.08 | 46.791 | 91.52 | 139.8
0.09 | 51.835 | 100.53 | 150.65
0.1 | 56.985 | 109.98 | 161.75
0.11 | 62.01 | 119.76 | 173.08
0.12 | 67.27 | 129.84 | 184.49
0.13 | 72.45 | 140.12 | 196.27
0.14 | 77.49 | 150.38 | 208.07
0.15 | 82.46 | 161.18 | 219.97
0.16 | 87.33 | 172.09 | 232.3
0.17 | 92.02 | 183.06 | 244.16
0.18 | 96.52 | 194.26 | 256.42
0.19 | 100.92 | 205.36 | 268.74
0.2 | 105.01 | 216.73 | 281.06
0.21 | 108.98 | 228.37 | 293.52
0.22 | 112.74 | 239.82 | 305.84
0.23 | 116.15 | 251.25 | 318.26
0.24 | 119.71 | 262.85 | 330.58
0.25 | 122.8 | 274.49 | 343.04
0.26 | 125.77 | 286.06 | 355.16
0.27 | 128.61 | 297.71 | 367.48
0.28 | 131.26 | 308.98 | 379.68
0.29 | 133.75 | 320.59 | 391.75
0.3 | 136.15 | 332.16 | 404.04
0.31 | 138.35 | 343.42 | 415.72
0.32 | 140.38 | 354.7 | 427.61
0.33 | 142.46 | 365.86 | 439.48
0.34 | 144.21 | 376.91 | 451.05
0.35 | 145.91 | 387.76 | 462.6
0.36 | 147.55 | 398.56 | 473.77
0.37 | 148.89 | 409.14 | 485.17
0.38 | 150.56 | 419.57 | 496.12
0.39 | 151.73 | 429.75 | 506.98
0.4 | 153.04 | 439.82 | 517.6
0.41 | 154.22 | 449.72 | 528.06
0.42 | 155.29 | 459.26 | 538.45
0.43 | 156.39 | 468.75 | 548.52
0.44 | 157.41 | 477.82 | 558.5
0.45 | 158.31 | 486.67 | 567.97
0.46 | 159.15 | 495.42 | 577.6
0.47 | 160.22 | 503.67 | 586.8
0.48 | 160.92 | 511.72 | 595.8
0.49 | 161.71 | 519.52 | 604.3
0.5 | 162.39 | 526.98 | 612.9

## Tranconductance (mS-mm)
VGS (V) | VDS = 0.100 V | VDS = 0.500 V | VDS = 0.900 V
-0.75 | -0.002226 | -0.00888 | -0.0209
-0.74 | -0.002016 | -0.00883 | -0.02495
-0.73 | -0.0017005 | -0.00769 | -0.0247
-0.72 | -0.0016805 | -0.00701 | -0.02295
-0.71 | -0.001892 | -0.006945 | -0.0236
-0.7 | -0.0018385 | -0.00647 | -0.01935
-0.69 | -0.0015925 | -0.00646 | -0.0179
-0.68 | -0.00149 | -0.00611 | -0.02125
-0.67 | -0.0015215 | -0.005575 | -0.0214
-0.66 | -0.0015305 | -0.006025 | -0.0174
-0.65 | -0.0013595 | -0.006385 | -0.019
-0.64 | -0.0011925 | -0.005475 | -0.018445
-0.63 | -0.0011775 | -0.004925 | -0.015545
-0.62 | -0.0011415 | -0.004935 | -0.016715
-0.61 | -0.001113 | -0.00444 | -0.01617
-0.6 | -0.00102 | -0.004215 | -0.017175
-0.59 | -0.000934 | -0.00465 | -0.01506
-0.58 | -0.0010125 | -0.004585 | -0.013185
-0.57 | -0.000926 | -0.004265 | -0.01373
-0.56 | -0.0008295 | -0.003805 | -0.01252
-0.55 | -0.0008225 | -0.00369 | -0.012535
-0.54 | -0.000781 | -0.003585 | -0.01311
-0.53 | -0.000709 | -0.003225 | -0.01356
-0.52 | -0.0006565 | -0.002925 | -0.01105
-0.51 | -0.000652 | -0.00276 | -0.009745
-0.5 | -0.0005175 | -0.002775 | -0.009335
-0.49 | -0.000404 | -0.002545 | -0.008985
-0.48 | -0.000311 | -0.002185 | -0.00785
-0.47 | -0.000171 | -0.00149 | -0.00491
-0.46 | -6.75e-05 | -0.000885 | -0.00318
-0.45 | 0.0001615 | 0.000145 | -0.001795
-0.44 | 0.0005205 | 0.00116 | 0.00157
-0.43 | 0.0009225 | 0.002245 | 0.00694
-0.42 | 0.0014255 | 0.00419 | 0.013215
-0.41 | 0.002153 | 0.00692 | 0.02215
-0.4 | 0.0031865 | 0.01031 | 0.034865
-0.39 | 0.00459 | 0.01461 | 0.051675
-0.38 | 0.0065755 | 0.021175 | 0.075385
-0.37 | 0.009185 | 0.030195 | 0.11227
-0.36 | 0.014543 | 0.04242 | 0.15783
-0.35 | 0.020182 | 0.059445 | 0.2209
-0.34 | 0.025885 | 0.083325 | 0.31195
-0.33 | 0.03578 | 0.11625 | 0.4358
-0.32 | 0.049395 | 0.170585 | 0.6067
-0.31 | 0.06769 | 0.231275 | 0.85825
-0.3 | 0.09406 | 0.3124 | 1.1988
-0.29 | 0.12953 | 0.43215 | 1.6267
-0.28 | 0.1937 | 0.59845 | 2.27925
-0.27 | 0.26165 | 0.8161 | 3.1445
-0.26 | 0.33925 | 1.11205 | 4.2275
-0.25 | 0.4657 | 1.5729 | 5.831
-0.24 | 0.6389 | 2.1315 | 7.963
-0.23 | 0.86275 | 2.832 | 10.8745
-0.22 | 1.1758 | 3.828 | 14.3745
-0.21 | 1.6614 | 5.1675 | 19.3405
-0.2 | 2.25495 | 7.013 | 26.42
-0.19 | 2.975 | 9.3895 | 34.385
-0.18 | 4.012 | 12.541 | 44.885
-0.17 | 5.3635 | 16.6455 | 59.025
-0.16 | 7.1085 | 22.0325 | 76.035
-0.15 | 9.5495 | 29.13 | 97.78
-0.14 | 12.7355 | 37.875 | 123.475
-0.13 | 16.8645 | 49.4 | 154.745
-0.12 | 21.94 | 63.035 | 189.3
-0.11 | 28.74 | 80.595 | 225.75
-0.1 | 37.835 | 103.665 | 270.65
-0.09 | 48.505 | 129.375 | 314.8
-0.08 | 61.755 | 158.09 | 362.85
-0.07 | 77.285 | 192.65 | 418.2
-0.06 | 97.28 | 235.75 | 470.95
-0.05 | 118.54 | 278.5 | 525.2
-0.04 | 143.53 | 323.45 | 573.3
-0.03 | 174.3 | 373.1 | 623.2
-0.02 | 205.75 | 426.7 | 680.55
-0.01 | 241.25 | 482.8 | 738.75
0 | 275.55 | 535.5 | 783.7
0.01 | 308.6 | 587.65 | 821
0.02 | 345.35 | 642.55 | 865.5
0.03 | 381.45 | 689.45 | 908
0.04 | 410.15 | 728.45 | 947
0.05 | 436.35 | 781 | 980.5
0.06 | 465.2 | 830 | 1016.5
0.07 | 486.25 | 865 | 1046
0.08 | 498.75 | 891.5 | 1070
0.09 | 509.7 | 923 | 1097.5
0.1 | 508.75 | 961.5 | 1121.5
0.11 | 514.25 | 993 | 1137
0.12 | 522 | 1018 | 1159.5
0.13 | 511 | 1027 | 1179
0.14 | 500.5 | 1053 | 1185
0.15 | 492 | 1085.5 | 1211.5
0.16 | 478 | 1094 | 1209.5
0.17 | 459.5 | 1108.5 | 1206
0.18 | 445 | 1115 | 1229
0.19 | 424.5 | 1123.5 | 1232
0.2 | 403 | 1150.5 | 1239
0.21 | 386.5 | 1154.5 | 1239
0.22 | 358.5 | 1144 | 1237
0.23 | 348.5 | 1151.5 | 1237
0.24 | 332.5 | 1162 | 1239
0.25 | 303 | 1160.5 | 1229
0.26 | 290.5 | 1161 | 1222
0.27 | 274.5 | 1146 | 1226
0.28 | 257 | 1144 | 1213.5
0.29 | 244.5 | 1159 | 1218
0.3 | 230 | 1141.5 | 1198.5
0.31 | 211.5 | 1127 | 1178.5
0.32 | 205.5 | 1122 | 1188
0.33 | 191.5 | 1110.5 | 1172
0.34 | 172.5 | 1095 | 1156
0.35 | 167 | 1082.5 | 1136
0.36 | 149 | 1069 | 1128.5
0.37 | 150.5 | 1050.5 | 1117.5
0.38 | 142 | 1030.5 | 1090.5
0.39 | 124 | 1012.5 | 1074
0.4 | 124.5 | 998.5 | 1054
0.41 | 112.5 | 972 | 1042.5
0.42 | 108.5 | 951.5 | 1023
0.43 | 106 | 928 | 1002.5
0.44 | 96 | 896 | 972.5
0.45 | 87 | 880 | 955
0.46 | 95.5 | 850 | 941.5
0.47 | 88.5 | 815 | 910
0.48 | 74.5 | 792.5 | 875
0.49 | 73.5 | 763 | 855
0.5 | 68 | 746 | 860