## IDS-VDS Characteristic (mA-mm)
VGS (V) | VDS = 0.100 V | VDS = 0.500 V | VDS = 0.900 V
-0.75 | 0.00040321 | 0.0019122 | 0.006858
-0.74 | 0.00038214 | 0.0018268 | 0.006624
-0.73 | 0.00036351 | 0.0017514 | 0.006408
-0.72 | 0.00035215 | 0.0016716 | 0.006158
-0.71 | 0.0003337 | 0.0016111 | 0.005977
-0.7 | 0.00031639 | 0.0015462 | 0.005755
-0.69 | 0.00030134 | 0.0014784 | 0.005592
-0.68 | 0.0002856 | 0.0014269 | 0.005414
-0.67 | 0.00027122 | 0.0013786 | 0.005235
-0.66 | 0.00026076 | 0.0013212 | 0.005035
-0.65 | 0.0002473 | 0.0012755 | 0.0048695
-0.64 | 0.00023458 | 0.001221 | 0.0046835
-0.63 | 0.00022368 | 0.0011723 | 0.0045239
-0.62 | 0.00021255 | 0.0011213 | 0.0043829
-0.61 | 0.00020334 | 0.001075 | 0.0042191
-0.6 | 0.00019429 | 0.0010336 | 0.0040723
-0.59 | 0.00018565 | 0.0009935 | 0.0039615
-0.58 | 0.00017644 | 0.0009524 | 0.0038293
-0.57 | 0.00016734 | 0.000917 | 0.0036884
-0.56 | 0.00015861 | 0.0008743 | 0.0035512
-0.55 | 0.00015114 | 0.0008408 | 0.0034283
-0.54 | 0.00014441 | 0.0008026 | 0.0033123
-0.53 | 0.00013701 | 0.0007831 | 0.0032012
-0.52 | 0.00013165 | 0.0007554 | 0.003109
-0.51 | 0.00012593 | 0.0007313 | 0.0030055
-0.5 | 0.00012022 | 0.0006983 | 0.0029031
-0.49 | 0.00011655 | 0.0006774 | 0.0028334
-0.48 | 0.00011328 | 0.0006571 | 0.0027476
-0.47 | 0.0001108 | 0.0006403 | 0.00268
-0.46 | 0.00011086 | 0.0006316 | 0.0026442
-0.45 | 0.00011257 | 0.0006337 | 0.0026423
-0.44 | 0.0001157 | 0.0006401 | 0.0026554
-0.43 | 0.00012313 | 0.0006562 | 0.0027176
-0.42 | 0.00013572 | 0.0006918 | 0.0028329
-0.41 | 0.00015439 | 0.0007497 | 0.0030178
-0.4 | 0.00018238 | 0.000838 | 0.0033133
-0.39 | 0.00022315 | 0.0009695 | 0.0037619
-0.38 | 0.00028059 | 0.0011534 | 0.0044339
-0.37 | 0.00035998 | 0.0014255 | 0.0053735
-0.36 | 0.00047359 | 0.001802 | 0.0068
-0.35 | 0.0006686 | 0.002323 | 0.008779
-0.34 | 0.0008994 | 0.0030754 | 0.01156
-0.33 | 0.0012093 | 0.0041035 | 0.015412
-0.32 | 0.0016476 | 0.0055487 | 0.020752
-0.31 | 0.0022449 | 0.007717 | 0.028368
-0.3 | 0.0030856 | 0.010503 | 0.039003
-0.29 | 0.0042222 | 0.014301 | 0.05366
-0.28 | 0.005893 | 0.019574 | 0.07371
-0.27 | 0.0081 | 0.026908 | 0.10163
-0.26 | 0.011022 | 0.036802 | 0.13987
-0.25 | 0.015128 | 0.050415 | 0.19146
-0.24 | 0.020685 | 0.06978 | 0.26098
-0.23 | 0.028367 | 0.09552 | 0.35642
-0.22 | 0.038558 | 0.12983 | 0.48808
-0.21 | 0.052624 | 0.17608 | 0.662
-0.2 | 0.07371 | 0.23881 | 0.8906
-0.19 | 0.09983 | 0.32262 | 1.2003
-0.18 | 0.13528 | 0.43562 | 1.6087
-0.17 | 0.18296 | 0.5881 | 2.1433
-0.16 | 0.24628 | 0.7834 | 2.8301
-0.15 | 0.331 | 1.0433 | 3.7314
-0.14 | 0.44332 | 1.3887 | 4.8318
-0.13 | 0.5949 | 1.8279 | 6.28
-0.12 | 0.7919 | 2.4061 | 7.98
-0.11 | 1.0536 | 3.1423 | 10.115
-0.1 | 1.3915 | 4.083 | 12.635
-0.09 | 1.8332 | 5.2754 | 15.67
-0.08 | 2.3921 | 6.722 | 19.127
-0.07 | 3.0948 | 8.521 | 23.087
-0.06 | 3.9881 | 10.672 | 27.503
-0.05 | 5.0975 | 13.293 | 32.577
-0.04 | 6.399 | 16.367 | 38.114
-0.03 | 8.012 | 19.871 | 44.185
-0.02 | 9.961 | 23.937 | 50.78
-0.01 | 12.221 | 28.551 | 57.96
0 | 14.841 | 33.758 | 65.6
0.01 | 17.813 | 39.346 | 73.67
0.02 | 21.057 | 45.574 | 82.14
0.03 | 24.769 | 52.357 | 91.08
0.04 | 28.733 | 59.38 | 100.46
0.05 | 32.993 | 67.12 | 110.01
0.06 | 37.521 | 75.07 | 120.01
0.07 | 42.334 | 83.67 | 130.45
0.08 | 47.256 | 92.4 | 141.02
0.09 | 52.299 | 101.56 | 151.88
0.1 | 57.36 | 111.08 | 162.91
0.11 | 62.54 | 120.9 | 174.23
0.12 | 67.81 | 130.82 | 185.85
0.13 | 72.93 | 141.24 | 197.53
0.14 | 77.92 | 151.66 | 209.13
0.15 | 82.87 | 162.25 | 221.12
0.16 | 87.75 | 173.32 | 233.26
0.17 | 92.46 | 184.08 | 245.3
0.18 | 96.93 | 195.29 | 257.63
0.19 | 101.2 | 206.49 | 269.66
0.2 | 105.23 | 217.87 | 282.02
0.21 | 109.19 | 229.43 | 294.5
0.22 | 113 | 240.83 | 306.86
0.23 | 116.63 | 252.31 | 319.24
0.24 | 119.95 | 263.93 | 331.47
0.25 | 123.06 | 275.55 | 343.87
0.26 | 125.97 | 286.95 | 356.18
0.27 | 128.72 | 298.6 | 368.43
0.28 | 131.6 | 310 | 380.43
0.29 | 134 | 321.52 | 392.54
0.3 | 136.31 | 333.06 | 404.79
0.31 | 138.47 | 344.2 | 416.56
0.32 | 140.41 | 355.49 | 428.5
0.33 | 142.54 | 366.67 | 440.01
0.34 | 144.38 | 377.59 | 451.6
0.35 | 146.01 | 388.54 | 463.1
0.36 | 147.51 | 399.14 | 474.29
0.37 | 149.12 | 409.81 | 485.62
0.38 | 150.59 | 420.15 | 496.43
0.39 | 151.98 | 430.42 | 507.26
0.4 | 153.14 | 440.28 | 517.85
0.41 | 154.16 | 450.14 | 528.28
0.42 | 155.6 | 459.75 | 538.56
0.43 | 156.55 | 469.09 | 548.69
0.44 | 157.55 | 478.2 | 558.46
0.45 | 158.39 | 486.88 | 568.12
0.46 | 159.15 | 495.59 | 577.3
0.47 | 160.29 | 503.79 | 586.4
0.48 | 161.01 | 511.83 | 595.1
0.49 | 161.75 | 519.61 | 603.9
0.5 | 162.32 | 526.96 | 612.7

## Tranconductance (mS-mm)
VGS (V) | VDS = 0.100 V | VDS = 0.500 V | VDS = 0.900 V
-0.75 | -0.002107 | -0.00854 | -0.0234
-0.74 | -0.001985 | -0.00804 | -0.0225
-0.73 | -0.0014995 | -0.00776 | -0.0233
-0.72 | -0.0014905 | -0.007015 | -0.02155
-0.71 | -0.001788 | -0.00627 | -0.02015
-0.7 | -0.001618 | -0.006635 | -0.01925
-0.69 | -0.0015395 | -0.005965 | -0.01705
-0.68 | -0.001506 | -0.00499 | -0.01785
-0.67 | -0.001242 | -0.005285 | -0.01895
-0.66 | -0.001196 | -0.005155 | -0.018275
-0.65 | -0.001309 | -0.00501 | -0.017575
-0.64 | -0.001181 | -0.00516 | -0.01728
-0.63 | -0.0011015 | -0.004985 | -0.01503
-0.62 | -0.001017 | -0.004865 | -0.01524
-0.61 | -0.000913 | -0.004385 | -0.01553
-0.6 | -0.0008845 | -0.004075 | -0.01288
-0.59 | -0.0008925 | -0.00406 | -0.01215
-0.58 | -0.0009155 | -0.003825 | -0.013655
-0.57 | -0.0008915 | -0.003905 | -0.013905
-0.56 | -0.00081 | -0.00381 | -0.013005
-0.55 | -0.00071 | -0.003585 | -0.011945
-0.54 | -0.0007065 | -0.002885 | -0.011355
-0.53 | -0.000638 | -0.00236 | -0.010165
-0.52 | -0.000554 | -0.00259 | -0.009785
-0.51 | -0.0005715 | -0.002855 | -0.010295
-0.5 | -0.000469 | -0.002695 | -0.008605
-0.49 | -0.000347 | -0.00206 | -0.007775
-0.48 | -0.0002875 | -0.001855 | -0.00767
-0.47 | -0.000121 | -0.001275 | -0.00517
-0.46 | 8.85e-05 | -0.00033 | -0.001885
-0.45 | 0.000242 | 0.000425 | 0.00056
-0.44 | 0.000528 | 0.001125 | 0.003765
-0.43 | 0.001001 | 0.002585 | 0.008875
-0.42 | 0.001563 | 0.004675 | 0.01501
-0.41 | 0.002333 | 0.00731 | 0.02402
-0.4 | 0.003438 | 0.01099 | 0.037205
-0.39 | 0.0049105 | 0.01577 | 0.05603
-0.38 | 0.0068415 | 0.0228 | 0.08058
-0.37 | 0.00965 | 0.03243 | 0.118305
-0.36 | 0.015431 | 0.044875 | 0.170275
-0.35 | 0.0212905 | 0.06367 | 0.238
-0.34 | 0.027035 | 0.089025 | 0.33165
-0.33 | 0.03741 | 0.123665 | 0.4596
-0.32 | 0.05178 | 0.180675 | 0.6478
-0.31 | 0.0719 | 0.247715 | 0.91255
-0.3 | 0.098865 | 0.3292 | 1.2646
-0.29 | 0.14037 | 0.45355 | 1.73535
-0.28 | 0.19389 | 0.63035 | 2.3985
-0.27 | 0.25645 | 0.8614 | 3.308
-0.26 | 0.3514 | 1.17535 | 4.4915
-0.25 | 0.48315 | 1.6489 | 6.0555
-0.24 | 0.66195 | 2.25525 | 8.248
-0.23 | 0.89365 | 3.0025 | 11.355
-0.22 | 1.21285 | 4.028 | 15.279
-0.21 | 1.7576 | 5.449 | 20.126
-0.2 | 2.3603 | 7.327 | 26.915
-0.19 | 3.0785 | 9.8405 | 35.905
-0.18 | 4.1565 | 13.274 | 47.15
-0.17 | 5.55 | 17.389 | 61.07
-0.16 | 7.402 | 22.76 | 79.405
-0.15 | 9.852 | 30.265 | 100.085
-0.14 | 13.195 | 39.23 | 127.43
-0.13 | 17.429 | 50.87 | 157.41
-0.12 | 22.935 | 65.72 | 191.75
-0.11 | 29.98 | 83.845 | 232.75
-0.1 | 38.98 | 106.655 | 277.75
-0.09 | 50.03 | 131.95 | 324.6
-0.08 | 63.08 | 162.28 | 370.85
-0.07 | 79.8 | 197.5 | 418.8
-0.06 | 100.135 | 238.6 | 474.5
-0.05 | 120.545 | 284.75 | 530.55
-0.04 | 145.725 | 328.9 | 580.4
-0.03 | 178.1 | 378.5 | 633.3
-0.02 | 210.45 | 434 | 688.75
-0.01 | 244 | 491.05 | 741
0 | 279.6 | 539.75 | 785.5
0.01 | 310.8 | 590.8 | 827
0.02 | 347.8 | 650.55 | 870.5
0.03 | 383.8 | 690.3 | 916
0.04 | 411.2 | 738.15 | 946.5
0.05 | 439.4 | 784.5 | 977.5
0.06 | 467.05 | 827.5 | 1022
0.07 | 486.75 | 866.5 | 1050.5
0.08 | 498.25 | 894.5 | 1071.5
0.09 | 505.2 | 934 | 1094.5
0.1 | 512.05 | 967 | 1117.5
0.11 | 522.5 | 987 | 1147
0.12 | 519.5 | 1017 | 1165
0.13 | 505.5 | 1042 | 1164
0.14 | 497 | 1050.5 | 1179.5
0.15 | 491.5 | 1083 | 1206.5
0.16 | 479.5 | 1091.5 | 1209
0.17 | 459 | 1098.5 | 1218.5
0.18 | 437 | 1120.5 | 1218
0.19 | 415 | 1129 | 1219.5
0.2 | 399.5 | 1147 | 1242
0.21 | 388.5 | 1148 | 1242
0.22 | 372 | 1144 | 1237
0.23 | 347.5 | 1155 | 1230.5
0.24 | 321.5 | 1162 | 1231.5
0.25 | 301 | 1151 | 1235.5
0.26 | 283 | 1152.5 | 1228
0.27 | 281.5 | 1152.5 | 1212.5
0.28 | 264 | 1146 | 1205.5
0.29 | 235.5 | 1153 | 1218
0.3 | 223.5 | 1134 | 1201
0.31 | 205 | 1121.5 | 1185.5
0.32 | 203.5 | 1123.5 | 1172.5
0.33 | 198.5 | 1105 | 1155
0.34 | 173.5 | 1093.5 | 1154.5
0.35 | 156.5 | 1077.5 | 1134.5
0.36 | 155.5 | 1063.5 | 1126
0.37 | 154 | 1050.5 | 1107
0.38 | 143 | 1030.5 | 1082
0.39 | 127.5 | 1006.5 | 1071
0.4 | 109 | 986 | 1051
0.41 | 123 | 973.5 | 1035.5
0.42 | 119.5 | 947.5 | 1020.5
0.43 | 97.5 | 922.5 | 995
0.44 | 92 | 889.5 | 971.5
0.45 | 80 | 869.5 | 942
0.46 | 95 | 845.5 | 914
0.47 | 93 | 812 | 890
0.48 | 73 | 791 | 875
0.49 | 65.5 | 756.5 | 880
0.5 | 57 | 735 | 880