## IDS-VDS Characteristic (mA-mm)
VGS (V) | VDS = 0.100 V | VDS = 0.500 V | VDS = 0.900 V
-0.75 | 0.00037065 | 0.0015597 | 0.005255
-0.74 | 0.0003527 | 0.0014936 | 0.005105
-0.73 | 0.00033566 | 0.0014411 | 0.0049685
-0.72 | 0.00032174 | 0.0013903 | 0.0048022
-0.71 | 0.00030607 | 0.001333 | 0.0046526
-0.7 | 0.00029102 | 0.0012918 | 0.0045108
-0.69 | 0.00027803 | 0.0012343 | 0.0043661
-0.68 | 0.00026421 | 0.0011904 | 0.0042054
-0.67 | 0.00025297 | 0.001146 | 0.0040828
-0.66 | 0.00024163 | 0.0011119 | 0.0039572
-0.65 | 0.00022964 | 0.0010641 | 0.0038388
-0.64 | 0.00021928 | 0.0010203 | 0.0037405
-0.63 | 0.00020961 | 0.0009814 | 0.0035839
-0.62 | 0.00019987 | 0.0009491 | 0.0034794
-0.61 | 0.00018951 | 0.0009121 | 0.0033598
-0.6 | 0.00018065 | 0.0008751 | 0.0032561
-0.59 | 0.00017273 | 0.0008391 | 0.0031435
-0.58 | 0.00016525 | 0.0008025 | 0.0030292
-0.57 | 0.00015731 | 0.0007791 | 0.0029409
-0.56 | 0.00014915 | 0.000749 | 0.0028419
-0.55 | 0.00014297 | 0.0007249 | 0.0027508
-0.54 | 0.00013569 | 0.0006948 | 0.002666
-0.53 | 0.00012935 | 0.0006676 | 0.0025883
-0.52 | 0.0001234 | 0.0006425 | 0.0025143
-0.51 | 0.0001184 | 0.0006247 | 0.0024384
-0.5 | 0.00011446 | 0.0006019 | 0.0023772
-0.49 | 0.00011069 | 0.0005883 | 0.0023118
-0.48 | 0.00010746 | 0.0005756 | 0.0022543
-0.47 | 0.00010555 | 0.0005628 | 0.0022198
-0.46 | 0.00010505 | 0.0005566 | 0.0021868
-0.45 | 0.00010684 | 0.0005559 | 0.0021667
-0.44 | 0.00011063 | 0.0005634 | 0.0021901
-0.43 | 0.00011767 | 0.0005811 | 0.0022614
-0.42 | 0.00012892 | 0.0006183 | 0.0023721
-0.41 | 0.00014649 | 0.00067 | 0.0025451
-0.4 | 0.00017262 | 0.0007538 | 0.0028394
-0.39 | 0.00021054 | 0.0008779 | 0.0032481
-0.38 | 0.00026375 | 0.0010546 | 0.0038698
-0.37 | 0.00033847 | 0.0013013 | 0.0047542
-0.36 | 0.0004422 | 0.0016456 | 0.006055
-0.35 | 0.000602 | 0.0021347 | 0.007815
-0.34 | 0.0008102 | 0.0028165 | 0.010313
-0.33 | 0.001095 | 0.0037496 | 0.013892
-0.32 | 0.0014844 | 0.0050578 | 0.01877
-0.31 | 0.002031 | 0.007038 | 0.025715
-0.3 | 0.0027872 | 0.0096 | 0.035356
-0.29 | 0.0038255 | 0.013077 | 0.04858
-0.28 | 0.0052248 | 0.017886 | 0.06711
-0.27 | 0.007564 | 0.024495 | 0.09177
-0.26 | 0.010318 | 0.033534 | 0.1261
-0.25 | 0.014073 | 0.045974 | 0.17353
-0.24 | 0.01915 | 0.06369 | 0.23727
-0.23 | 0.026263 | 0.0867 | 0.32455
-0.22 | 0.035737 | 0.11733 | 0.43956
-0.21 | 0.048701 | 0.15951 | 0.5972
-0.2 | 0.06736 | 0.21622 | 0.8111
-0.19 | 0.0911 | 0.29228 | 1.0879
-0.18 | 0.12335 | 0.39543 | 1.4631
-0.17 | 0.16695 | 0.52949 | 1.9487
-0.16 | 0.22356 | 0.711 | 2.574
-0.15 | 0.30074 | 0.9425 | 3.3908
-0.14 | 0.40381 | 1.2583 | 4.4263
-0.13 | 0.53883 | 1.6626 | 5.703
-0.12 | 0.7163 | 2.1895 | 7.323
-0.11 | 0.9508 | 2.8551 | 9.249
-0.1 | 1.2592 | 3.7014 | 11.632
-0.09 | 1.6635 | 4.8132 | 14.446
-0.08 | 2.1709 | 6.164 | 17.725
-0.07 | 2.8219 | 7.818 | 21.506
-0.06 | 3.6416 | 9.821 | 25.747
-0.05 | 4.6599 | 12.28 | 30.588
-0.04 | 5.879 | 15.166 | 35.818
-0.03 | 7.397 | 18.503 | 41.7
-0.02 | 9.2 | 22.339 | 48.075
-0.01 | 11.336 | 26.688 | 54.945
0 | 13.833 | 31.687 | 62.47
0.01 | 16.661 | 37.167 | 70.37
0.02 | 19.823 | 43.11 | 78.4
0.03 | 23.389 | 49.656 | 87.3
0.04 | 27.226 | 56.558 | 96.43
0.05 | 31.428 | 63.96 | 105.87
0.06 | 35.845 | 71.85 | 115.83
0.07 | 40.551 | 80.15 | 125.83
0.08 | 45.421 | 88.84 | 136.43
0.09 | 50.413 | 97.79 | 147.17
0.1 | 55.553 | 107 | 158.11
0.11 | 60.51 | 116.61 | 169.3
0.12 | 65.81 | 126.63 | 180.75
0.13 | 70.99 | 136.63 | 192.28
0.14 | 76.06 | 147.07 | 204.02
0.15 | 81 | 157.41 | 215.89
0.16 | 85.93 | 168.24 | 227.69
0.17 | 90.6 | 179.24 | 239.84
0.18 | 95.1 | 190.14 | 251.95
0.19 | 99.5 | 201.27 | 264.09
0.2 | 103.62 | 212.52 | 276.4
0.21 | 107.63 | 224 | 288.54
0.22 | 111.34 | 235.31 | 300.91
0.23 | 114.92 | 246.83 | 313.23
0.24 | 118.26 | 258.24 | 325.42
0.25 | 121.61 | 269.84 | 337.81
0.26 | 124.56 | 281.31 | 349.86
0.27 | 127.33 | 292.72 | 362.1
0.28 | 130 | 304.17 | 374.21
0.29 | 132.4 | 315.42 | 386.27
0.3 | 134.94 | 326.9 | 398.1
0.31 | 137.07 | 338.19 | 410.06
0.32 | 139.07 | 349.35 | 421.87
0.33 | 141.04 | 360.53 | 433.53
0.34 | 142.86 | 371.34 | 445.11
0.35 | 144.58 | 382.2 | 456.3
0.36 | 146.17 | 392.81 | 467.59
0.37 | 147.61 | 403.43 | 478.81
0.38 | 149.05 | 413.75 | 489.74
0.39 | 150.58 | 423.9 | 500.51
0.4 | 151.64 | 433.83 | 510.99
0.41 | 152.84 | 443.54 | 521.39
0.42 | 153.93 | 453.1 | 531.63
0.43 | 154.88 | 462.37 | 541.67
0.44 | 156.07 | 471.42 | 551.34
0.45 | 156.88 | 480.17 | 560.96
0.46 | 157.67 | 488.77 | 570.3
0.47 | 158.59 | 497.06 | 579.1
0.48 | 159.28 | 504.9 | 588.2
0.49 | 160.17 | 512.57 | 597
0.5 | 160.75 | 519.96 | 605.3

## Tranconductance (mS-mm)
VGS (V) | VDS = 0.100 V | VDS = 0.500 V | VDS = 0.900 V
-0.75 | -0.001795 | -0.00661 | -0.015
-0.74 | -0.0017495 | -0.00593 | -0.014325
-0.73 | -0.001548 | -0.005165 | -0.01514
-0.72 | -0.0014795 | -0.005405 | -0.015795
-0.71 | -0.001536 | -0.004925 | -0.01457
-0.7 | -0.001402 | -0.004935 | -0.014325
-0.69 | -0.0013405 | -0.00507 | -0.01527
-0.68 | -0.001253 | -0.004415 | -0.014165
-0.67 | -0.001129 | -0.003925 | -0.01241
-0.66 | -0.0011665 | -0.004095 | -0.0122
-0.65 | -0.0011175 | -0.00458 | -0.010835
-0.64 | -0.0010015 | -0.004135 | -0.012745
-0.63 | -0.0009705 | -0.00356 | -0.013055
-0.62 | -0.001005 | -0.003465 | -0.011205
-0.61 | -0.000961 | -0.0037 | -0.011165
-0.6 | -0.000839 | -0.00365 | -0.010815
-0.59 | -0.00077 | -0.00363 | -0.011345
-0.58 | -0.000771 | -0.003 | -0.01013
-0.57 | -0.000805 | -0.002675 | -0.009365
-0.56 | -0.000717 | -0.00271 | -0.009505
-0.55 | -0.000673 | -0.00271 | -0.008795
-0.54 | -0.000681 | -0.002865 | -0.008125
-0.53 | -0.0006145 | -0.002615 | -0.007585
-0.52 | -0.0005475 | -0.002145 | -0.007495
-0.51 | -0.000447 | -0.00203 | -0.006855
-0.5 | -0.0003855 | -0.00182 | -0.00633
-0.49 | -0.00035 | -0.001315 | -0.006145
-0.48 | -0.000257 | -0.001275 | -0.0046
-0.47 | -0.0001205 | -0.00095 | -0.003375
-0.46 | 6.45e-05 | -0.000345 | -0.002655
-0.45 | 0.000279 | 0.00034 | 0.000165
-0.44 | 0.0005415 | 0.00126 | 0.004735
-0.43 | 0.0009145 | 0.002745 | 0.0091
-0.42 | 0.001441 | 0.004445 | 0.014185
-0.41 | 0.002185 | 0.006775 | 0.023365
-0.4 | 0.0032025 | 0.010395 | 0.03515
-0.39 | 0.0045565 | 0.01504 | 0.05152
-0.38 | 0.0063965 | 0.02117 | 0.075305
-0.37 | 0.0089225 | 0.02955 | 0.10926
-0.36 | 0.0131765 | 0.04167 | 0.15304
-0.35 | 0.0184 | 0.058545 | 0.2129
-0.34 | 0.02465 | 0.080745 | 0.30385
-0.33 | 0.03371 | 0.112065 | 0.42285
-0.32 | 0.0468 | 0.16442 | 0.59115
-0.31 | 0.06514 | 0.22711 | 0.8293
-0.3 | 0.089725 | 0.30195 | 1.14325
-0.29 | 0.12188 | 0.4143 | 1.5877
-0.28 | 0.186925 | 0.5709 | 2.1595
-0.27 | 0.25466 | 0.7824 | 2.9495
-0.26 | 0.32545 | 1.07395 | 4.088
-0.25 | 0.4416 | 1.5078 | 5.5585
-0.24 | 0.6095 | 2.0363 | 7.551
-0.23 | 0.82935 | 2.682 | 10.1145
-0.22 | 1.1219 | 3.6405 | 13.6325
-0.21 | 1.58115 | 4.9445 | 18.577
-0.2 | 2.11995 | 6.6385 | 24.535
-0.19 | 2.7995 | 8.9605 | 32.6
-0.18 | 3.7925 | 11.8605 | 43.04
-0.17 | 5.0105 | 15.7785 | 55.545
-0.16 | 6.6895 | 20.6505 | 72.105
-0.15 | 9.0125 | 27.365 | 92.615
-0.14 | 11.9045 | 36.005 | 115.61
-0.13 | 15.6245 | 46.56 | 144.835
-0.12 | 20.5985 | 59.625 | 177.3
-0.11 | 27.145 | 75.595 | 215.45
-0.1 | 35.635 | 97.905 | 259.85
-0.09 | 45.585 | 123.13 | 304.65
-0.08 | 57.92 | 150.24 | 353
-0.07 | 73.535 | 182.85 | 401.1
-0.06 | 91.9 | 223.1 | 454.1
-0.05 | 111.87 | 267.25 | 503.55
-0.04 | 136.855 | 311.15 | 555.6
-0.03 | 166.05 | 358.65 | 612.85
-0.02 | 196.95 | 409.25 | 662.25
-0.01 | 231.65 | 467.4 | 719.75
0 | 266.25 | 523.95 | 771.25
0.01 | 299.5 | 571.15 | 796.5
0.02 | 336.4 | 624.45 | 846.5
0.03 | 370.15 | 672.4 | 901.5
0.04 | 401.95 | 715.2 | 928.5
0.05 | 430.95 | 764.6 | 970
0.06 | 456.15 | 809.5 | 998
0.07 | 478.8 | 849.5 | 1030
0.08 | 493.1 | 882 | 1067
0.09 | 506.6 | 908 | 1084
0.1 | 504.85 | 941 | 1106.5
0.11 | 512.85 | 981.5 | 1132
0.12 | 524 | 1001 | 1149
0.13 | 512.5 | 1022 | 1163.5
0.14 | 500.5 | 1039 | 1180.5
0.15 | 493.5 | 1058.5 | 1183.5
0.16 | 480 | 1091.5 | 1197.5
0.17 | 458.5 | 1095 | 1213
0.18 | 445 | 1101.5 | 1212.5
0.19 | 426 | 1119 | 1222.5
0.2 | 406.5 | 1136.5 | 1222.5
0.21 | 386 | 1139.5 | 1225.5
0.22 | 364.5 | 1141.5 | 1234.5
0.23 | 346 | 1146.5 | 1225.5
0.24 | 334.5 | 1150.5 | 1229
0.25 | 315 | 1153.5 | 1222
0.26 | 286 | 1144 | 1214.5
0.27 | 272 | 1143 | 1217.5
0.28 | 253.5 | 1135 | 1208.5
0.29 | 247 | 1136.5 | 1194.5
0.3 | 233.5 | 1138.5 | 1189.5
0.31 | 206.5 | 1122.5 | 1188.5
0.32 | 198.5 | 1117 | 1173.5
0.33 | 189.5 | 1099.5 | 1162
0.34 | 177 | 1083.5 | 1138.5
0.35 | 165.5 | 1073.5 | 1124
0.36 | 151.5 | 1061.5 | 1125.5
0.37 | 144 | 1047 | 1107.5
0.38 | 148.5 | 1023.5 | 1085
0.39 | 129.5 | 1004 | 1062.5
0.4 | 113 | 982 | 1044
0.41 | 114.5 | 963.5 | 1032
0.42 | 102 | 941.5 | 1014
0.43 | 107 | 916 | 985.5
0.44 | 100 | 890 | 964.5
0.45 | 80 | 867.5 | 948
0.46 | 85.5 | 844.5 | 907
0.47 | 80.5 | 806.5 | 895
0.48 | 79 | 775.5 | 895
0.49 | 73.5 | 753 | 855
0.5 | 58 | 739 | 830