## IDS-VDS Characteristic (mA-mm)
VGS (V) | VDS = 0.100 V | VDS = 0.500 V | VDS = 0.900 V
-0.75 | 0.00040031 | 0.0017824 | 0.006062
-0.74 | 0.00037999 | 0.0017229 | 0.005834
-0.73 | 0.00036131 | 0.0016604 | 0.00567
-0.72 | 0.00034515 | 0.0015907 | 0.0055
-0.71 | 0.000332 | 0.0015239 | 0.0053
-0.7 | 0.00031506 | 0.0014788 | 0.005156
-0.69 | 0.00029747 | 0.0014213 | 0.0049638
-0.68 | 0.00028629 | 0.0013665 | 0.0048017
-0.67 | 0.00027207 | 0.0013064 | 0.0046676
-0.66 | 0.00025897 | 0.0012602 | 0.004518
-0.65 | 0.00024778 | 0.0012085 | 0.0043781
-0.64 | 0.00023632 | 0.0011561 | 0.0042452
-0.63 | 0.00022491 | 0.0011067 | 0.0040834
-0.62 | 0.00021314 | 0.0010666 | 0.0039517
-0.61 | 0.00020348 | 0.0010283 | 0.0038071
-0.6 | 0.00019368 | 0.0009891 | 0.0036776
-0.59 | 0.00018415 | 0.0009498 | 0.0035732
-0.58 | 0.00017477 | 0.0009193 | 0.0034246
-0.57 | 0.00016731 | 0.00088 | 0.0033006
-0.56 | 0.00015968 | 0.0008437 | 0.0031916
-0.55 | 0.00015064 | 0.0008135 | 0.0030926
-0.54 | 0.00014412 | 0.0007795 | 0.0029906
-0.53 | 0.00013841 | 0.0007466 | 0.0029009
-0.52 | 0.00013165 | 0.0007163 | 0.0028118
-0.51 | 0.00012683 | 0.00069 | 0.0027322
-0.5 | 0.000121 | 0.0006712 | 0.0026354
-0.49 | 0.00011756 | 0.0006504 | 0.0025854
-0.48 | 0.00011347 | 0.0006301 | 0.0025165
-0.47 | 0.00011012 | 0.0006123 | 0.002448
-0.46 | 0.00010901 | 0.0006049 | 0.0023977
-0.45 | 0.00010933 | 0.0006 | 0.0023939
-0.44 | 0.0001125 | 0.0006041 | 0.0023912
-0.43 | 0.00011868 | 0.0006165 | 0.0024245
-0.42 | 0.00012905 | 0.000646 | 0.0025122
-0.41 | 0.0001448 | 0.0006932 | 0.0026608
-0.4 | 0.0001677 | 0.0007623 | 0.0028913
-0.39 | 0.00020317 | 0.0008711 | 0.0032664
-0.38 | 0.0002514 | 0.0010301 | 0.0037963
-0.37 | 0.00032134 | 0.0012512 | 0.0045564
-0.36 | 0.00041917 | 0.0015611 | 0.0056735
-0.35 | 0.00055535 | 0.0020087 | 0.00732
-0.34 | 0.0007856 | 0.0026251 | 0.00956
-0.33 | 0.0010561 | 0.0034852 | 0.01267
-0.32 | 0.0014316 | 0.0046778 | 0.017093
-0.31 | 0.0019502 | 0.006511 | 0.023277
-0.3 | 0.0026601 | 0.008823 | 0.031845
-0.29 | 0.0036553 | 0.011979 | 0.043856
-0.28 | 0.004998 | 0.016447 | 0.06086
-0.27 | 0.007108 | 0.02254 | 0.08332
-0.26 | 0.009676 | 0.030911 | 0.11498
-0.25 | 0.013247 | 0.042122 | 0.158
-0.24 | 0.018058 | 0.05816 | 0.2166
-0.23 | 0.024719 | 0.07932 | 0.29673
-0.22 | 0.033578 | 0.10785 | 0.40125
-0.21 | 0.045889 | 0.14692 | 0.54635
-0.2 | 0.06337 | 0.19945 | 0.7413
-0.19 | 0.08572 | 0.27037 | 1.0018
-0.18 | 0.11664 | 0.36513 | 1.3497
-0.17 | 0.15717 | 0.49157 | 1.7994
-0.16 | 0.21263 | 0.661 | 2.3833
-0.15 | 0.28532 | 0.881 | 3.1465
-0.14 | 0.38265 | 1.1783 | 4.1248
-0.13 | 0.51405 | 1.556 | 5.3546
-0.12 | 0.6828 | 2.0597 | 6.919
-0.11 | 0.9106 | 2.6825 | 8.769
-0.1 | 1.2078 | 3.5063 | 11.028
-0.09 | 1.5948 | 4.5375 | 13.768
-0.08 | 2.0937 | 5.833 | 16.934
-0.07 | 2.7187 | 7.421 | 20.538
-0.06 | 3.5179 | 9.38 | 24.746
-0.05 | 4.5173 | 11.748 | 29.457
-0.04 | 5.718 | 14.534 | 34.65
-0.03 | 7.218 | 17.794 | 40.427
-0.02 | 8.979 | 21.558 | 46.633
-0.01 | 11.082 | 25.866 | 53.432
0 | 13.516 | 30.666 | 60.88
0.01 | 16.342 | 36.091 | 68.71
0.02 | 19.448 | 41.96 | 76.84
0.03 | 22.967 | 48.434 | 85.64
0.04 | 26.826 | 55.281 | 94.48
0.05 | 30.93 | 62.61 | 104.02
0.06 | 35.349 | 70.37 | 113.8
0.07 | 40.049 | 78.68 | 124.02
0.08 | 44.887 | 87.25 | 134.46
0.09 | 49.865 | 96.17 | 145.11
0.1 | 54.964 | 105.41 | 156.07
0.11 | 59.99 | 114.91 | 167.25
0.12 | 65.22 | 124.86 | 178.7
0.13 | 70.33 | 134.94 | 190.07
0.14 | 75.46 | 145.29 | 201.86
0.15 | 80.43 | 155.76 | 213.66
0.16 | 85.33 | 166.45 | 225.71
0.17 | 90.01 | 177.39 | 237.75
0.18 | 94.56 | 188.38 | 249.65
0.19 | 98.88 | 199.48 | 261.87
0.2 | 103.06 | 210.76 | 274.14
0.21 | 107.15 | 222.02 | 286.49
0.22 | 110.84 | 233.52 | 298.76
0.23 | 114.44 | 244.97 | 310.96
0.24 | 117.83 | 256.41 | 323.27
0.25 | 120.94 | 267.98 | 335.65
0.26 | 124.1 | 279.48 | 347.78
0.27 | 126.83 | 290.98 | 359.84
0.28 | 129.47 | 302.38 | 371.99
0.29 | 132 | 313.77 | 384.02
0.3 | 134.44 | 325.11 | 396.08
0.31 | 136.65 | 336.47 | 408.06
0.32 | 138.71 | 347.67 | 419.6
0.33 | 140.61 | 358.76 | 431.45
0.34 | 142.46 | 369.78 | 442.97
0.35 | 144.34 | 380.52 | 454.37
0.36 | 145.85 | 391.25 | 465.65
0.37 | 147.29 | 401.91 | 476.85
0.38 | 148.7 | 412.22 | 487.77
0.39 | 149.9 | 422.36 | 498.52
0.4 | 151.4 | 432.31 | 509.18
0.41 | 152.44 | 442.11 | 519.47
0.42 | 153.48 | 451.78 | 529.85
0.43 | 154.61 | 461.09 | 539.88
0.44 | 155.58 | 470.1 | 549.72
0.45 | 156.53 | 478.88 | 559.31
0.46 | 157.37 | 487.62 | 568.65
0.47 | 158.16 | 495.82 | 577.8
0.48 | 159 | 503.85 | 586.6
0.49 | 160 | 511.49 | 595.2
0.5 | 160.55 | 518.97 | 603.8

## Tranconductance (mS-mm)
VGS (V) | VDS = 0.100 V | VDS = 0.500 V | VDS = 0.900 V
-0.75 | -0.002032 | -0.00595 | -0.0228
-0.74 | -0.00195 | -0.0061 | -0.0196
-0.73 | -0.001742 | -0.00661 | -0.0167
-0.72 | -0.0014655 | -0.006825 | -0.0185
-0.71 | -0.0015045 | -0.005595 | -0.0172
-0.7 | -0.0017265 | -0.00513 | -0.01681
-0.69 | -0.0014385 | -0.005615 | -0.017715
-0.68 | -0.00127 | -0.005745 | -0.01481
-0.67 | -0.001366 | -0.005315 | -0.014185
-0.66 | -0.0012145 | -0.004895 | -0.014475
-0.65 | -0.0011325 | -0.005205 | -0.01364
-0.64 | -0.0011435 | -0.00509 | -0.014735
-0.63 | -0.001159 | -0.004475 | -0.014675
-0.62 | -0.0010715 | -0.00392 | -0.013815
-0.61 | -0.000973 | -0.003875 | -0.013705
-0.6 | -0.0009665 | -0.003925 | -0.011695
-0.59 | -0.0009455 | -0.00349 | -0.01265
-0.58 | -0.000842 | -0.00349 | -0.01363
-0.57 | -0.0007545 | -0.00378 | -0.01165
-0.56 | -0.0008335 | -0.003325 | -0.0104
-0.55 | -0.000778 | -0.00321 | -0.01005
-0.54 | -0.0006115 | -0.003345 | -0.009585
-0.53 | -0.0006235 | -0.00316 | -0.00894
-0.52 | -0.000579 | -0.00283 | -0.008435
-0.51 | -0.0005325 | -0.002255 | -0.00882
-0.5 | -0.0004635 | -0.00198 | -0.00734
-0.49 | -0.0003765 | -0.002055 | -0.005945
-0.48 | -0.000372 | -0.001905 | -0.00687
-0.47 | -0.000223 | -0.00126 | -0.00594
-0.46 | -3.95e-05 | -0.000615 | -0.002705
-0.45 | 0.0001745 | -4e-05 | -0.000325
-0.44 | 0.0004675 | 0.000825 | 0.00153
-0.43 | 0.0008275 | 0.002095 | 0.00605
-0.42 | 0.001306 | 0.003835 | 0.011815
-0.41 | 0.0019325 | 0.005815 | 0.018955
-0.4 | 0.0029185 | 0.008895 | 0.03028
-0.39 | 0.004185 | 0.01339 | 0.04525
-0.38 | 0.0059085 | 0.019005 | 0.0645
-0.37 | 0.0083885 | 0.02655 | 0.09386
-0.36 | 0.0117005 | 0.037875 | 0.13818
-0.35 | 0.0183215 | 0.0532 | 0.194325
-0.34 | 0.0250375 | 0.073825 | 0.2675
-0.33 | 0.0323 | 0.102635 | 0.37665
-0.32 | 0.044705 | 0.15129 | 0.53035
-0.31 | 0.061425 | 0.20726 | 0.7376
-0.3 | 0.085255 | 0.2734 | 1.02895
-0.29 | 0.116895 | 0.3812 | 1.45075
-0.28 | 0.172635 | 0.52805 | 1.9732
-0.27 | 0.2339 | 0.7232 | 2.706
-0.26 | 0.30695 | 0.9791 | 3.734
-0.25 | 0.4191 | 1.36245 | 5.081
-0.24 | 0.5736 | 1.8599 | 6.9365
-0.23 | 0.776 | 2.4845 | 9.2325
-0.22 | 1.0585 | 3.38 | 12.481
-0.21 | 1.4896 | 4.58 | 17.0025
-0.2 | 1.99155 | 6.1725 | 22.7725
-0.19 | 2.6635 | 8.284 | 30.42
-0.18 | 3.5725 | 11.06 | 39.88
-0.17 | 4.7995 | 14.7935 | 51.68
-0.16 | 6.4075 | 19.4715 | 67.355
-0.15 | 8.501 | 25.865 | 87.075
-0.14 | 11.4365 | 33.75 | 110.405
-0.13 | 15.0075 | 44.07 | 139.71
-0.12 | 19.8275 | 56.325 | 170.72
-0.11 | 26.25 | 72.33 | 205.45
-0.1 | 34.21 | 92.75 | 249.95
-0.09 | 44.295 | 116.335 | 295.3
-0.08 | 56.195 | 144.175 | 338.5
-0.07 | 71.21 | 177.35 | 390.6
-0.06 | 89.93 | 216.35 | 445.95
-0.05 | 110.005 | 257.7 | 495.2
-0.04 | 135.035 | 302.3 | 548.5
-0.03 | 163.05 | 351.2 | 599.15
-0.02 | 193.2 | 403.6 | 650.25
-0.01 | 226.85 | 455.4 | 712.35
0 | 263 | 511.25 | 763.9
0.01 | 296.6 | 564.7 | 798
0.02 | 331.25 | 617.15 | 846.5
0.03 | 368.9 | 666.05 | 882
0.04 | 398.15 | 708.8 | 919
0.05 | 426.15 | 754.45 | 966
0.06 | 455.95 | 803.5 | 1000
0.07 | 476.9 | 844 | 1033
0.08 | 490.8 | 874.5 | 1054.5
0.09 | 503.85 | 908 | 1080.5
0.1 | 506.25 | 937 | 1107
0.11 | 512.8 | 972.5 | 1131.5
0.12 | 517 | 1001.5 | 1141
0.13 | 512 | 1021.5 | 1158
0.14 | 505 | 1041 | 1179.5
0.15 | 493.5 | 1058 | 1192.5
0.16 | 479 | 1081.5 | 1204.5
0.17 | 461.5 | 1096.5 | 1197
0.18 | 443.5 | 1104.5 | 1206
0.19 | 425 | 1119 | 1224.5
0.2 | 413.5 | 1127 | 1231
0.21 | 389 | 1138 | 1231
0.22 | 364.5 | 1147.5 | 1223.5
0.23 | 349.5 | 1144.5 | 1225.5
0.24 | 325 | 1150.5 | 1234.5
0.25 | 313.5 | 1153.5 | 1225.5
0.26 | 294.5 | 1150 | 1209.5
0.27 | 268.5 | 1145 | 1210.5
0.28 | 258.5 | 1139.5 | 1209
0.29 | 248.5 | 1136.5 | 1204.5
0.3 | 232.5 | 1135 | 1202
0.31 | 213.5 | 1128 | 1176
0.32 | 198 | 1114.5 | 1169.5
0.33 | 187.5 | 1105.5 | 1168.5
0.34 | 186.5 | 1088 | 1146
0.35 | 169.5 | 1073.5 | 1134
0.36 | 147.5 | 1069.5 | 1124
0.37 | 142.5 | 1048.5 | 1106
0.38 | 130.5 | 1022.5 | 1083.5
0.39 | 135 | 1004.5 | 1070.5
0.4 | 127 | 987.5 | 1047.5
0.41 | 104 | 973.5 | 1033.5
0.42 | 108.5 | 949 | 1020.5
0.43 | 105 | 916 | 993.5
0.44 | 96 | 889.5 | 971.5
0.45 | 89.5 | 876 | 946.5
0.46 | 81.5 | 847 | 924.5
0.47 | 81.5 | 811.5 | 897.5
0.48 | 92 | 783.5 | 870
0.49 | 77.5 | 756 | 860
0.5 | 55 | 748 | 860