## IDS-VDS Characteristic (mA-mm)
VGS (V) | VDS = 0.100 V | VDS = 0.500 V | VDS = 0.900 V
-0.75 | 0.00040841 | 0.0018017 | 0.006338
-0.74 | 0.00038896 | 0.0017253 | 0.006146
-0.73 | 0.00037066 | 0.0016769 | 0.005976
-0.72 | 0.00034944 | 0.0015917 | 0.005742
-0.71 | 0.00033522 | 0.0015351 | 0.005543
-0.7 | 0.00031888 | 0.0014732 | 0.005373
-0.69 | 0.00030516 | 0.0014165 | 0.005173
-0.68 | 0.00029103 | 0.0013652 | 0.005043
-0.67 | 0.00027564 | 0.0013124 | 0.0048832
-0.66 | 0.00026285 | 0.0012599 | 0.0047267
-0.65 | 0.00025371 | 0.0012055 | 0.0045611
-0.64 | 0.00024173 | 0.0011716 | 0.0043854
-0.63 | 0.00022987 | 0.001114 | 0.0042439
-0.62 | 0.00021694 | 0.0010767 | 0.0040767
-0.61 | 0.00020856 | 0.0010331 | 0.0039675
-0.6 | 0.00019839 | 0.000996 | 0.0038259
-0.59 | 0.00018859 | 0.0009546 | 0.0037256
-0.58 | 0.00017834 | 0.0009204 | 0.0035922
-0.57 | 0.00017027 | 0.0008872 | 0.0034854
-0.56 | 0.00016193 | 0.000848 | 0.0033436
-0.55 | 0.00015468 | 0.0008249 | 0.0031898
-0.54 | 0.00014736 | 0.0007884 | 0.0031224
-0.53 | 0.00013985 | 0.0007616 | 0.0030139
-0.52 | 0.00013431 | 0.000727 | 0.0029042
-0.51 | 0.00012776 | 0.0007033 | 0.0028299
-0.5 | 0.00012343 | 0.0006798 | 0.002743
-0.49 | 0.00011858 | 0.0006548 | 0.0026562
-0.48 | 0.00011493 | 0.0006384 | 0.0025883
-0.47 | 0.00011255 | 0.0006225 | 0.0025364
-0.46 | 0.00011002 | 0.0006048 | 0.002497
-0.45 | 0.00010958 | 0.0005999 | 0.0024679
-0.44 | 0.00011229 | 0.0006068 | 0.0024586
-0.43 | 0.00011831 | 0.0006147 | 0.0024957
-0.42 | 0.00012741 | 0.0006443 | 0.0025431
-0.41 | 0.00014255 | 0.000688 | 0.0026982
-0.4 | 0.00016541 | 0.0007551 | 0.0029242
-0.39 | 0.00019811 | 0.0008551 | 0.0032539
-0.38 | 0.00024582 | 0.0010015 | 0.0037668
-0.37 | 0.00031141 | 0.0012183 | 0.0044839
-0.36 | 0.00040417 | 0.0015116 | 0.0055248
-0.35 | 0.00053402 | 0.0019369 | 0.007132
-0.34 | 0.0007605 | 0.0025319 | 0.009288
-0.33 | 0.0010192 | 0.0033665 | 0.012321
-0.32 | 0.001383 | 0.0045104 | 0.016542
-0.31 | 0.0018826 | 0.006274 | 0.022475
-0.3 | 0.0025779 | 0.008519 | 0.030816
-0.29 | 0.0035231 | 0.011565 | 0.042391
-0.28 | 0.0048392 | 0.015852 | 0.0584
-0.27 | 0.00689 | 0.021782 | 0.08107
-0.26 | 0.009417 | 0.029884 | 0.11118
-0.25 | 0.012841 | 0.040836 | 0.15348
-0.24 | 0.017539 | 0.055906 | 0.21004
-0.23 | 0.024043 | 0.07798 | 0.28725
-0.22 | 0.032774 | 0.10566 | 0.39282
-0.21 | 0.044665 | 0.14366 | 0.53381
-0.2 | 0.06196 | 0.19528 | 0.7265
-0.19 | 0.0842 | 0.26465 | 0.9791
-0.18 | 0.11416 | 0.35831 | 1.3224
-0.17 | 0.15448 | 0.48112 | 1.7667
-0.16 | 0.20794 | 0.651 | 2.3562
-0.15 | 0.28006 | 0.8641 | 3.1032
-0.14 | 0.37754 | 1.1553 | 4.0801
-0.13 | 0.50494 | 1.5316 | 5.2905
-0.12 | 0.6738 | 2.0274 | 6.854
-0.11 | 0.8961 | 2.6575 | 8.708
-0.1 | 1.1894 | 3.4605 | 10.966
-0.09 | 1.5712 | 4.4955 | 13.701
-0.08 | 2.0633 | 5.786 | 16.771
-0.07 | 2.6904 | 7.377 | 20.496
-0.06 | 3.4762 | 9.322 | 24.629
-0.05 | 4.4814 | 11.67 | 29.369
-0.04 | 5.6852 | 14.404 | 34.514
-0.03 | 7.13 | 17.687 | 40.29
-0.02 | 8.895 | 21.429 | 46.588
-0.01 | 10.979 | 25.758 | 53.341
0 | 13.414 | 30.689 | 60.81
0.01 | 16.248 | 36.005 | 68.61
0.02 | 19.366 | 41.841 | 76.62
0.03 | 22.898 | 48.367 | 85.43
0.04 | 26.747 | 55.274 | 94.55
0.05 | 30.849 | 62.48 | 103.98
0.06 | 35.309 | 70.36 | 113.85
0.07 | 39.995 | 78.61 | 123.91
0.08 | 44.859 | 87.25 | 134.44
0.09 | 49.882 | 96.13 | 145.06
0.1 | 54.969 | 105.37 | 156.03
0.11 | 60.03 | 115.04 | 167.15
0.12 | 65.26 | 124.79 | 178.61
0.13 | 70.41 | 134.96 | 190.2
0.14 | 75.52 | 145.34 | 201.86
0.15 | 80.51 | 155.84 | 213.65
0.16 | 85.45 | 166.61 | 225.62
0.17 | 90.12 | 177.43 | 237.73
0.18 | 94.64 | 188.49 | 249.81
0.19 | 98.97 | 199.6 | 261.98
0.2 | 103.19 | 210.93 | 274.29
0.21 | 107.33 | 222.22 | 286.51
0.22 | 111.1 | 233.68 | 298.96
0.23 | 114.57 | 245.21 | 311.22
0.24 | 117.99 | 256.69 | 323.56
0.25 | 121.1 | 268.38 | 335.91
0.26 | 124.32 | 279.75 | 348.08
0.27 | 127.11 | 291.32 | 360.32
0.28 | 129.83 | 302.74 | 372.37
0.29 | 132.28 | 314.17 | 384.48
0.3 | 134.65 | 325.71 | 396.44
0.31 | 136.87 | 336.9 | 408.37
0.32 | 138.96 | 348.1 | 420.16
0.33 | 141 | 359.28 | 431.9
0.34 | 142.82 | 370.29 | 443.59
0.35 | 144.59 | 381.04 | 454.8
0.36 | 146.11 | 391.84 | 466.23
0.37 | 147.66 | 402.51 | 477.48
0.38 | 149.17 | 412.89 | 488.37
0.39 | 150.31 | 423.17 | 499.32
0.4 | 151.7 | 432.97 | 509.82
0.41 | 152.82 | 442.88 | 520.33
0.42 | 154 | 452.55 | 530.59
0.43 | 155.1 | 461.88 | 540.69
0.44 | 155.95 | 470.97 | 550.45
0.45 | 156.91 | 479.8 | 560.15
0.46 | 157.85 | 488.51 | 569.72
0.47 | 158.68 | 496.8 | 578.6
0.48 | 159.51 | 504.83 | 587.8
0.49 | 160.33 | 512.51 | 596.2
0.5 | 161 | 520.05 | 604.9

## Tranconductance (mS-mm)
VGS (V) | VDS = 0.100 V | VDS = 0.500 V | VDS = 0.900 V
-0.75 | -0.001945 | -0.00764 | -0.0192
-0.74 | -0.0018875 | -0.00624 | -0.0181
-0.73 | -0.001976 | -0.00668 | -0.0202
-0.72 | -0.001772 | -0.00709 | -0.02165
-0.71 | -0.001528 | -0.005925 | -0.01845
-0.7 | -0.001503 | -0.00593 | -0.0185
-0.69 | -0.0013925 | -0.0054 | -0.0165
-0.68 | -0.001476 | -0.005205 | -0.01449
-0.67 | -0.001409 | -0.005265 | -0.015815
-0.66 | -0.0010965 | -0.005345 | -0.016105
-0.65 | -0.001056 | -0.004415 | -0.017065
-0.64 | -0.001192 | -0.004575 | -0.01586
-0.63 | -0.0012395 | -0.004745 | -0.015435
-0.62 | -0.0010655 | -0.004045 | -0.01382
-0.61 | -0.0009275 | -0.004035 | -0.01254
-0.6 | -0.0009985 | -0.003925 | -0.012095
-0.59 | -0.0010025 | -0.00378 | -0.011685
-0.58 | -0.000916 | -0.00337 | -0.01201
-0.57 | -0.0008205 | -0.00362 | -0.01243
-0.56 | -0.0007795 | -0.003115 | -0.01478
-0.55 | -0.0007285 | -0.00298 | -0.01106
-0.54 | -0.0007415 | -0.003165 | -0.008795
-0.53 | -0.0006525 | -0.00307 | -0.01091
-0.52 | -0.0006045 | -0.002915 | -0.0092
-0.51 | -0.000544 | -0.00236 | -0.00806
-0.5 | -0.000459 | -0.002425 | -0.008685
-0.49 | -0.000425 | -0.00207 | -0.007735
-0.48 | -0.0003015 | -0.001615 | -0.00599
-0.47 | -0.0002455 | -0.00168 | -0.004565
-0.46 | -0.0001485 | -0.00113 | -0.003425
-0.45 | 0.0001135 | 0.0001 | -0.00192
-0.44 | 0.0004365 | 0.00074 | 0.00139
-0.43 | 0.000756 | 0.001875 | 0.004225
-0.42 | 0.001212 | 0.003665 | 0.010125
-0.41 | 0.0019 | 0.00554 | 0.019055
-0.4 | 0.002778 | 0.008355 | 0.027785
-0.39 | 0.0040205 | 0.01232 | 0.04213
-0.38 | 0.005665 | 0.01816 | 0.0615
-0.37 | 0.0079175 | 0.025505 | 0.0879
-0.36 | 0.0111305 | 0.03593 | 0.132405
-0.35 | 0.0178165 | 0.051015 | 0.18816
-0.34 | 0.024259 | 0.07148 | 0.25945
-0.33 | 0.031125 | 0.098925 | 0.3627
-0.32 | 0.04317 | 0.145375 | 0.5077
-0.31 | 0.059745 | 0.20043 | 0.7137
-0.3 | 0.082025 | 0.26455 | 0.9958
-0.29 | 0.113065 | 0.36665 | 1.3792
-0.28 | 0.168345 | 0.51085 | 1.93395
-0.27 | 0.22889 | 0.7016 | 2.639
-0.26 | 0.29755 | 0.9527 | 3.6205
-0.25 | 0.4061 | 1.3011 | 4.943
-0.24 | 0.5601 | 1.8572 | 6.6885
-0.23 | 0.76175 | 2.4877 | 9.139
-0.22 | 1.0311 | 3.284 | 12.328
-0.21 | 1.4593 | 4.481 | 16.684
-0.2 | 1.97675 | 6.0495 | 22.2645
-0.19 | 2.61 | 8.1515 | 29.795
-0.18 | 3.514 | 10.8235 | 39.38
-0.17 | 4.689 | 14.6345 | 51.69
-0.16 | 6.279 | 19.149 | 66.825
-0.15 | 8.48 | 25.215 | 86.195
-0.14 | 11.244 | 33.375 | 109.365
-0.13 | 14.813 | 43.605 | 138.695
-0.12 | 19.558 | 56.295 | 170.875
-0.11 | 25.78 | 71.655 | 205.6
-0.1 | 33.755 | 91.9 | 249.65
-0.09 | 43.695 | 116.275 | 290.25
-0.08 | 55.96 | 144.075 | 339.75
-0.07 | 70.645 | 176.8 | 392.9
-0.06 | 89.55 | 214.65 | 443.65
-0.05 | 110.45 | 254.1 | 494.25
-0.04 | 132.43 | 300.85 | 546.05
-0.03 | 160.49 | 351.25 | 603.7
-0.02 | 192.45 | 403.55 | 652.55
-0.01 | 225.95 | 463 | 711.1
0 | 263.45 | 512.35 | 763.45
0.01 | 297.6 | 557.6 | 790.5
0.02 | 332.5 | 618.1 | 841
0.03 | 369.05 | 671.65 | 896.5
0.04 | 397.55 | 705.65 | 927.5
0.05 | 428.1 | 754.3 | 965
0.06 | 457.3 | 806.5 | 996.5
0.07 | 477.5 | 844.5 | 1029.5
0.08 | 494.35 | 876 | 1057.5
0.09 | 505.5 | 906 | 1079.5
0.1 | 507.4 | 945.5 | 1104.5
0.11 | 514.55 | 971 | 1129
0.12 | 519 | 996 | 1152.5
0.13 | 513 | 1027.5 | 1162.5
0.14 | 505 | 1044 | 1172.5
0.15 | 496.5 | 1063.5 | 1188
0.16 | 480.5 | 1079.5 | 1204
0.17 | 459.5 | 1094 | 1209.5
0.18 | 442.5 | 1108.5 | 1212.5
0.19 | 427.5 | 1122 | 1224
0.2 | 418 | 1131 | 1226.5
0.21 | 395.5 | 1137.5 | 1233.5
0.22 | 362 | 1149.5 | 1235.5
0.23 | 344.5 | 1150.5 | 1230
0.24 | 326.5 | 1158.5 | 1234.5
0.25 | 316.5 | 1153 | 1226
0.26 | 300.5 | 1147 | 1220.5
0.27 | 275.5 | 1149.5 | 1214.5
0.28 | 258.5 | 1142.5 | 1208
0.29 | 241 | 1148.5 | 1203.5
0.3 | 229.5 | 1136.5 | 1194.5
0.31 | 215.5 | 1119.5 | 1186
0.32 | 206.5 | 1119 | 1176.5
0.33 | 193 | 1109.5 | 1171.5
0.34 | 179.5 | 1088 | 1145
0.35 | 164.5 | 1077.5 | 1132
0.36 | 153.5 | 1073.5 | 1134
0.37 | 153 | 1052.5 | 1107
0.38 | 132.5 | 1033 | 1092
0.39 | 126.5 | 1004 | 1072.5
0.4 | 125.5 | 985.5 | 1050.5
0.41 | 115 | 979 | 1038.5
0.42 | 114 | 950 | 1018
0.43 | 97.5 | 921 | 993
0.44 | 90.5 | 896 | 973
0.45 | 95 | 877 | 963.5
0.46 | 88.5 | 850 | 922.5
0.47 | 83 | 816 | 904
0.48 | 82.5 | 785.5 | 880
0.49 | 74.5 | 761 | 855
0.5 | 67 | 754 | 870