## IDS-VDS Characteristic (mA-mm)
VGS (V) | VDS = 0.100 V | VDS = 0.500 V | VDS = 0.900 V
-0.75 | 0.00037687 | 0.0015906 | 0.005368
-0.74 | 0.00035878 | 0.0015217 | 0.005202
-0.73 | 0.00034242 | 0.0014733 | 0.005027
-0.72 | 0.00032844 | 0.0014086 | 0.0048575
-0.71 | 0.00031174 | 0.0013458 | 0.0046915
-0.7 | 0.00029794 | 0.0013041 | 0.0045359
-0.69 | 0.00028321 | 0.0012506 | 0.0043841
-0.68 | 0.00027056 | 0.0012127 | 0.0042511
-0.67 | 0.00025881 | 0.0011569 | 0.0041382
-0.66 | 0.00024426 | 0.0011212 | 0.0039898
-0.65 | 0.00023377 | 0.0010784 | 0.0038492
-0.64 | 0.00022274 | 0.0010413 | 0.0037162
-0.63 | 0.0002132 | 0.0010004 | 0.0035931
-0.62 | 0.0002043 | 0.0009513 | 0.0034884
-0.61 | 0.00019514 | 0.0009295 | 0.0033694
-0.6 | 0.00018564 | 0.0008883 | 0.0032398
-0.59 | 0.00017784 | 0.0008542 | 0.0031272
-0.58 | 0.00016887 | 0.0008177 | 0.0030459
-0.57 | 0.00015994 | 0.0007844 | 0.0029343
-0.56 | 0.00015397 | 0.0007626 | 0.0028468
-0.55 | 0.00014663 | 0.0007415 | 0.0027571
-0.54 | 0.00013961 | 0.0007064 | 0.0026602
-0.53 | 0.00013347 | 0.0006803 | 0.0025852
-0.52 | 0.00012751 | 0.0006552 | 0.0024903
-0.51 | 0.00012184 | 0.0006333 | 0.0024273
-0.5 | 0.00011711 | 0.0006145 | 0.002345
-0.49 | 0.00011353 | 0.0005965 | 0.002283
-0.48 | 0.00011097 | 0.0005759 | 0.0022426
-0.47 | 0.00010852 | 0.0005674 | 0.0021991
-0.46 | 0.00010743 | 0.0005622 | 0.0021529
-0.45 | 0.00010763 | 0.0005601 | 0.0021622
-0.44 | 0.00011135 | 0.0005651 | 0.0021754
-0.43 | 0.00011737 | 0.0005818 | 0.0022322
-0.42 | 0.00012906 | 0.0006141 | 0.0023474
-0.41 | 0.00014554 | 0.0006659 | 0.0025282
-0.4 | 0.00017056 | 0.0007419 | 0.0027857
-0.39 | 0.0002071 | 0.0008633 | 0.0031863
-0.38 | 0.00025906 | 0.0010275 | 0.003762
-0.37 | 0.00033205 | 0.0012637 | 0.0046074
-0.36 | 0.00043447 | 0.0015981 | 0.005841
-0.35 | 0.0005902 | 0.0020706 | 0.007523
-0.34 | 0.000792 | 0.0027281 | 0.009941
-0.33 | 0.0010689 | 0.0036376 | 0.01336
-0.32 | 0.0014495 | 0.0049122 | 0.018176
-0.31 | 0.0019848 | 0.006845 | 0.02462
-0.3 | 0.0027167 | 0.00933 | 0.033973
-0.29 | 0.0037299 | 0.01269 | 0.046622
-0.28 | 0.0051011 | 0.017394 | 0.0644
-0.27 | 0.00737 | 0.023838 | 0.08901
-0.26 | 0.01006 | 0.032721 | 0.12247
-0.25 | 0.013746 | 0.044715 | 0.16738
-0.24 | 0.018707 | 0.06191 | 0.2296
-0.23 | 0.025634 | 0.0848 | 0.31574
-0.22 | 0.03492 | 0.11456 | 0.42838
-0.21 | 0.047607 | 0.15604 | 0.5812
-0.2 | 0.06581 | 0.21157 | 0.7872
-0.19 | 0.08941 | 0.28593 | 1.0629
-0.18 | 0.121 | 0.38678 | 1.4272
-0.17 | 0.1632 | 0.51893 | 1.8986
-0.16 | 0.21931 | 0.6987 | 2.5169
-0.15 | 0.2947 | 0.9244 | 3.3227
-0.14 | 0.39662 | 1.2366 | 4.331
-0.13 | 0.53019 | 1.6337 | 5.6023
-0.12 | 0.7073 | 2.152 | 7.215
-0.11 | 0.9363 | 2.8134 | 9.137
-0.1 | 1.2439 | 3.6569 | 11.514
-0.09 | 1.6397 | 4.7453 | 14.254
-0.08 | 2.1456 | 6.077 | 17.504
-0.07 | 2.7918 | 7.693 | 21.219
-0.06 | 3.6002 | 9.684 | 25.441
-0.05 | 4.6136 | 12.143 | 30.258
-0.04 | 5.808 | 14.945 | 35.513
-0.03 | 7.301 | 18.28 | 41.347
-0.02 | 9.086 | 22.113 | 47.677
-0.01 | 11.221 | 26.409 | 54.543
0 | 13.692 | 31.341 | 62.05
0.01 | 16.486 | 36.779 | 69.77
0.02 | 19.621 | 42.723 | 77.94
0.03 | 23.161 | 49.111 | 86.81
0.04 | 26.956 | 56.08 | 95.95
0.05 | 31.149 | 63.41 | 105.35
0.06 | 35.565 | 71.29 | 115.03
0.07 | 40.252 | 79.65 | 125.42
0.08 | 45.148 | 88.19 | 135.89
0.09 | 50.131 | 97.21 | 146.57
0.1 | 55.234 | 106.31 | 157.61
0.11 | 60.19 | 115.99 | 168.58
0.12 | 65.44 | 125.95 | 180.18
0.13 | 70.57 | 136.01 | 191.74
0.14 | 75.62 | 146.29 | 203.47
0.15 | 80.63 | 156.81 | 215.21
0.16 | 85.52 | 167.69 | 227.23
0.17 | 90.18 | 178.5 | 239.25
0.18 | 94.72 | 189.47 | 251.41
0.19 | 99.07 | 200.5 | 263.6
0.2 | 103.26 | 211.84 | 275.68
0.21 | 107.22 | 223.3 | 288.2
0.22 | 110.98 | 234.7 | 300.48
0.23 | 114.6 | 246.22 | 312.71
0.24 | 117.96 | 257.58 | 325.1
0.25 | 121.24 | 269.2 | 337.29
0.26 | 124.19 | 280.7 | 349.6
0.27 | 126.99 | 292.2 | 361.81
0.28 | 129.62 | 303.64 | 373.89
0.29 | 132.08 | 314.96 | 385.92
0.3 | 134.64 | 326.5 | 398.01
0.31 | 136.71 | 337.72 | 409.93
0.32 | 138.72 | 348.9 | 421.68
0.33 | 140.71 | 360 | 433.43
0.34 | 142.54 | 371.01 | 444.83
0.35 | 144.3 | 381.89 | 456.33
0.36 | 145.91 | 392.57 | 467.59
0.37 | 147.35 | 403.28 | 478.88
0.38 | 148.73 | 413.48 | 489.88
0.39 | 150.26 | 423.75 | 500.51
0.4 | 151.46 | 433.7 | 511.22
0.41 | 152.54 | 443.47 | 521.61
0.42 | 153.66 | 453.14 | 531.94
0.43 | 154.54 | 462.38 | 541.99
0.44 | 155.81 | 471.43 | 551.75
0.45 | 156.57 | 480.26 | 561.36
0.46 | 157.43 | 488.94 | 570.7
0.47 | 158.31 | 497.15 | 580
0.48 | 159.03 | 505.15 | 588.9
0.49 | 159.91 | 512.8 | 597.6
0.5 | 160.56 | 520.24 | 605.8

## Tranconductance (mS-mm)
VGS (V) | VDS = 0.100 V | VDS = 0.500 V | VDS = 0.900 V
-0.75 | -0.001809 | -0.00689 | -0.0166
-0.74 | -0.0017225 | -0.005865 | -0.01705
-0.73 | -0.001517 | -0.005655 | -0.017225
-0.72 | -0.001534 | -0.006375 | -0.016775
-0.71 | -0.001525 | -0.005225 | -0.01608
-0.7 | -0.0014265 | -0.00476 | -0.01537
-0.69 | -0.001369 | -0.00457 | -0.01424
-0.68 | -0.00122 | -0.004685 | -0.012295
-0.67 | -0.001315 | -0.004575 | -0.013065
-0.66 | -0.001252 | -0.003925 | -0.01445
-0.65 | -0.001076 | -0.003995 | -0.01368
-0.64 | -0.0010285 | -0.0039 | -0.012805
-0.63 | -0.000922 | -0.0045 | -0.01139
-0.62 | -0.000903 | -0.003545 | -0.011185
-0.61 | -0.000933 | -0.00315 | -0.01243
-0.6 | -0.000865 | -0.003765 | -0.01211
-0.59 | -0.0008385 | -0.00353 | -0.009695
-0.58 | -0.000895 | -0.00349 | -0.009645
-0.57 | -0.000745 | -0.002755 | -0.009955
-0.56 | -0.0006655 | -0.002145 | -0.00886
-0.55 | -0.000718 | -0.00281 | -0.00933
-0.54 | -0.000658 | -0.00306 | -0.008595
-0.53 | -0.000605 | -0.00256 | -0.008495
-0.52 | -0.0005815 | -0.00235 | -0.007895
-0.51 | -0.00052 | -0.002035 | -0.007265
-0.5 | -0.0004155 | -0.00184 | -0.007215
-0.49 | -0.000307 | -0.00193 | -0.00512
-0.48 | -0.0002505 | -0.001455 | -0.004195
-0.47 | -0.000177 | -0.000685 | -0.004485
-0.46 | -4.45e-05 | -0.000365 | -0.001845
-0.45 | 0.000196 | 0.000145 | 0.001125
-0.44 | 0.000487 | 0.001085 | 0.0035
-0.43 | 0.0008855 | 0.00245 | 0.0086
-0.42 | 0.0014085 | 0.004205 | 0.0148
-0.41 | 0.002075 | 0.00639 | 0.021915
-0.4 | 0.003078 | 0.00987 | 0.032905
-0.39 | 0.004425 | 0.01428 | 0.048815
-0.38 | 0.0062475 | 0.02002 | 0.071055
-0.37 | 0.0087705 | 0.02853 | 0.10395
-0.36 | 0.0129075 | 0.040345 | 0.14578
-0.35 | 0.0178765 | 0.0565 | 0.205
-0.34 | 0.023935 | 0.07835 | 0.29185
-0.33 | 0.032875 | 0.109205 | 0.41175
-0.32 | 0.045795 | 0.16037 | 0.563
-0.31 | 0.06336 | 0.22089 | 0.78985
-0.3 | 0.087255 | 0.29225 | 1.1001
-0.29 | 0.11922 | 0.4032 | 1.52135
-0.28 | 0.182005 | 0.5574 | 2.1194
-0.27 | 0.247945 | 0.76635 | 2.9035
-0.26 | 0.3188 | 1.04385 | 3.9185
-0.25 | 0.43235 | 1.45945 | 5.3565
-0.24 | 0.5944 | 2.00425 | 7.418
-0.23 | 0.81065 | 2.6325 | 9.939
-0.22 | 1.09865 | 3.562 | 13.273
-0.21 | 1.5445 | 4.8505 | 17.941
-0.2 | 2.09015 | 6.4945 | 24.085
-0.19 | 2.7595 | 8.7605 | 32
-0.18 | 3.6895 | 11.65 | 41.785
-0.17 | 4.9155 | 15.596 | 54.485
-0.16 | 6.575 | 20.2735 | 71.205
-0.15 | 8.8655 | 26.895 | 90.705
-0.14 | 11.7745 | 35.465 | 113.98
-0.13 | 15.534 | 45.77 | 144.2
-0.12 | 20.3055 | 58.985 | 176.735
-0.11 | 26.83 | 75.245 | 214.95
-0.1 | 35.17 | 96.595 | 255.85
-0.09 | 45.085 | 121.005 | 299.5
-0.08 | 57.605 | 147.385 | 348.25
-0.07 | 72.73 | 180.35 | 396.85
-0.06 | 91.09 | 222.5 | 451.95
-0.05 | 110.39 | 263.05 | 503.6
-0.04 | 134.37 | 306.85 | 554.45
-0.03 | 163.9 | 358.4 | 608.2
-0.02 | 196 | 406.45 | 659.8
-0.01 | 230.3 | 461.4 | 718.65
0 | 263.25 | 518.5 | 761.35
0.01 | 296.45 | 569.1 | 794.5
0.02 | 333.75 | 616.6 | 852
0.03 | 366.75 | 667.85 | 900.5
0.04 | 399.4 | 714.95 | 927
0.05 | 430.45 | 760.5 | 954
0.06 | 455.15 | 812 | 1003.5
0.07 | 479.15 | 845 | 1043
0.08 | 493.95 | 878 | 1057.5
0.09 | 504.3 | 906 | 1086
0.1 | 502.95 | 939 | 1100.5
0.11 | 510.3 | 982 | 1128.5
0.12 | 519 | 1001 | 1158
0.13 | 509 | 1017 | 1164.5
0.14 | 503 | 1040 | 1173.5
0.15 | 495 | 1070 | 1188
0.16 | 477.5 | 1084.5 | 1202
0.17 | 460 | 1089 | 1209
0.18 | 444.5 | 1100 | 1217.5
0.19 | 427 | 1118.5 | 1213.5
0.2 | 407.5 | 1140 | 1230
0.21 | 386 | 1143 | 1240
0.22 | 369 | 1146 | 1225.5
0.23 | 349 | 1144 | 1231
0.24 | 332 | 1149 | 1229
0.25 | 311.5 | 1156 | 1225
0.26 | 287.5 | 1150 | 1226
0.27 | 271.5 | 1147 | 1214.5
0.28 | 254.5 | 1138 | 1205.5
0.29 | 251 | 1143 | 1206
0.3 | 231.5 | 1138 | 1200.5
0.31 | 204 | 1120 | 1183.5
0.32 | 200 | 1114 | 1175
0.33 | 191 | 1105.5 | 1157.5
0.34 | 179.5 | 1094.5 | 1145
0.35 | 168.5 | 1078 | 1138
0.36 | 152.5 | 1069.5 | 1127.5
0.37 | 141 | 1045.5 | 1114.5
0.38 | 145.5 | 1023.5 | 1081.5
0.39 | 136.5 | 1011 | 1067
0.4 | 114 | 986 | 1055
0.41 | 110 | 972 | 1036
0.42 | 100 | 945.5 | 1019
0.43 | 107.5 | 914.5 | 990.5
0.44 | 101.5 | 894 | 968.5
0.45 | 81 | 875.5 | 947.5
0.46 | 87 | 844.5 | 932
0.47 | 80 | 810.5 | 910
0.48 | 80 | 782.5 | 880
0.49 | 76.5 | 754.5 | 845
0.5 | 65 | 744 | 820