## IDS-VDS Characteristic (mA-mm)
VGS (V) | VDS = 0.100 V | VDS = 0.500 V | VDS = 0.900 V
-0.75 | 0.00039443 | 0.0017306 | 0.00598
-0.74 | 0.00037685 | 0.0016581 | 0.005763
-0.73 | 0.00035826 | 0.001595 | 0.005596
-0.72 | 0.00034448 | 0.0015332 | 0.005411
-0.71 | 0.00032518 | 0.0014804 | 0.005224
-0.7 | 0.000311 | 0.0014189 | 0.005056
-0.69 | 0.00029512 | 0.0013718 | 0.0048999
-0.68 | 0.00028214 | 0.0013138 | 0.0047161
-0.67 | 0.00027164 | 0.0012624 | 0.0045711
-0.66 | 0.00025671 | 0.0012095 | 0.0044038
-0.65 | 0.00024572 | 0.0011661 | 0.0042905
-0.64 | 0.00023459 | 0.0011159 | 0.004121
-0.63 | 0.00022224 | 0.0010762 | 0.0039986
-0.62 | 0.00021275 | 0.0010399 | 0.0038733
-0.61 | 0.00020275 | 0.000994 | 0.0037513
-0.6 | 0.00019436 | 0.0009559 | 0.0036158
-0.59 | 0.00018434 | 0.0009181 | 0.0035044
-0.58 | 0.00017349 | 0.0008791 | 0.0034013
-0.57 | 0.00016607 | 0.0008478 | 0.0032615
-0.56 | 0.00015867 | 0.0008165 | 0.003161
-0.55 | 0.00015088 | 0.0007835 | 0.0030823
-0.54 | 0.00014367 | 0.0007482 | 0.0029695
-0.53 | 0.00013647 | 0.0007247 | 0.0028774
-0.52 | 0.00013222 | 0.0006972 | 0.0027766
-0.51 | 0.00012651 | 0.000673 | 0.0026716
-0.5 | 0.00012087 | 0.0006486 | 0.0025909
-0.49 | 0.00011654 | 0.0006266 | 0.0025253
-0.48 | 0.00011187 | 0.0006111 | 0.002468
-0.47 | 0.00010967 | 0.0005972 | 0.0024144
-0.46 | 0.00010874 | 0.0005883 | 0.0023725
-0.45 | 0.00010898 | 0.0005879 | 0.0023682
-0.44 | 0.0001111 | 0.0005867 | 0.0023852
-0.43 | 0.00011785 | 0.0006037 | 0.0024052
-0.42 | 0.00012835 | 0.0006346 | 0.0025026
-0.41 | 0.00014436 | 0.0006847 | 0.0026475
-0.4 | 0.00016813 | 0.0007576 | 0.0028946
-0.39 | 0.00020305 | 0.000864 | 0.003268
-0.38 | 0.00025397 | 0.0010246 | 0.0038146
-0.37 | 0.00032349 | 0.0012516 | 0.0045797
-0.36 | 0.00042226 | 0.0015682 | 0.005756
-0.35 | 0.00055993 | 0.0020157 | 0.00737
-0.34 | 0.0007983 | 0.0026483 | 0.00965
-0.33 | 0.0010741 | 0.0035379 | 0.012867
-0.32 | 0.0014574 | 0.0047574 | 0.0174
-0.31 | 0.0019808 | 0.006619 | 0.023704
-0.3 | 0.0027162 | 0.008952 | 0.032507
-0.29 | 0.0037105 | 0.01225 | 0.044895
-0.28 | 0.0050838 | 0.016743 | 0.06237
-0.27 | 0.007245 | 0.023002 | 0.08523
-0.26 | 0.009904 | 0.031538 | 0.11773
-0.25 | 0.013499 | 0.043198 | 0.16111
-0.24 | 0.018449 | 0.05974 | 0.22095
-0.23 | 0.025196 | 0.08132 | 0.30433
-0.22 | 0.034297 | 0.11089 | 0.41154
-0.21 | 0.046767 | 0.15104 | 0.56229
-0.2 | 0.06467 | 0.2044 | 0.7584
-0.19 | 0.08789 | 0.27786 | 1.0279
-0.18 | 0.11892 | 0.3736 | 1.3807
-0.17 | 0.16101 | 0.50379 | 1.8443
-0.16 | 0.21697 | 0.6748 | 2.4426
-0.15 | 0.29144 | 0.9008 | 3.217
-0.14 | 0.39229 | 1.2015 | 4.2338
-0.13 | 0.52397 | 1.5935 | 5.4814
-0.12 | 0.6993 | 2.0998 | 7.035
-0.11 | 0.9268 | 2.7441 | 8.953
-0.1 | 1.2305 | 3.5805 | 11.256
-0.09 | 1.6255 | 4.6532 | 13.99
-0.08 | 2.1302 | 5.94 | 17.203
-0.07 | 2.7642 | 7.55 | 20.851
-0.06 | 3.5761 | 9.528 | 25.065
-0.05 | 4.587 | 11.938 | 29.838
-0.04 | 5.776 | 14.751 | 35.037
-0.03 | 7.295 | 18.07 | 40.876
-0.02 | 9.066 | 21.844 | 47.116
-0.01 | 11.213 | 26.211 | 54.019
0 | 13.685 | 31.122 | 61.43
0.01 | 16.519 | 36.491 | 69.19
0.02 | 19.648 | 42.378 | 77.36
0.03 | 23.237 | 48.914 | 86.21
0.04 | 27.064 | 55.772 | 95.17
0.05 | 31.196 | 63.17 | 104.71
0.06 | 35.678 | 71.05 | 114.52
0.07 | 40.371 | 79.31 | 124.71
0.08 | 45.241 | 88.05 | 135.06
0.09 | 50.207 | 96.83 | 145.81
0.1 | 55.283 | 106.19 | 156.71
0.11 | 60.31 | 115.73 | 167.99
0.12 | 65.54 | 125.73 | 179.46
0.13 | 70.67 | 135.84 | 190.88
0.14 | 75.72 | 146.13 | 202.66
0.15 | 80.67 | 156.68 | 214.53
0.16 | 85.58 | 167.47 | 226.55
0.17 | 90.32 | 178.36 | 238.67
0.18 | 94.81 | 189.25 | 250.59
0.19 | 99.11 | 200.46 | 262.93
0.2 | 103.23 | 211.72 | 275.11
0.21 | 107.19 | 223.16 | 287.49
0.22 | 111 | 234.66 | 299.76
0.23 | 114.67 | 245.96 | 312.1
0.24 | 118.01 | 257.49 | 324.33
0.25 | 121.12 | 269.14 | 336.74
0.26 | 124.08 | 280.59 | 348.99
0.27 | 126.81 | 292.13 | 360.97
0.28 | 129.71 | 303.46 | 373.17
0.29 | 132.16 | 314.97 | 385.27
0.3 | 134.5 | 326.38 | 397.34
0.31 | 136.67 | 337.69 | 409.27
0.32 | 138.62 | 348.73 | 420.91
0.33 | 140.68 | 359.96 | 432.77
0.34 | 142.51 | 370.95 | 444.35
0.35 | 144.23 | 381.78 | 455.71
0.36 | 145.74 | 392.57 | 467.07
0.37 | 147.33 | 403.06 | 478.22
0.38 | 148.69 | 413.45 | 489.22
0.39 | 150.13 | 423.7 | 499.99
0.4 | 151.38 | 433.61 | 510.6
0.41 | 152.34 | 443.44 | 520.97
0.42 | 153.65 | 452.98 | 531.35
0.43 | 154.64 | 462.36 | 541.43
0.44 | 155.64 | 471.42 | 551.17
0.45 | 156.53 | 480.27 | 560.94
0.46 | 157.23 | 488.82 | 570.3
0.47 | 158.31 | 497.16 | 579.4
0.48 | 159.05 | 505.14 | 588.2
0.49 | 159.79 | 512.83 | 596.9
0.5 | 160.32 | 520.26 | 605.4

## Tranconductance (mS-mm)
VGS (V) | VDS = 0.100 V | VDS = 0.500 V | VDS = 0.900 V
-0.75 | -0.001758 | -0.00725 | -0.0217
-0.74 | -0.0018085 | -0.00678 | -0.0192
-0.73 | -0.0016185 | -0.006245 | -0.0176
-0.72 | -0.001654 | -0.00573 | -0.0186
-0.71 | -0.001674 | -0.005715 | -0.01775
-0.7 | -0.001503 | -0.00543 | -0.016205
-0.69 | -0.001443 | -0.005255 | -0.016995
-0.68 | -0.001174 | -0.00547 | -0.01644
-0.67 | -0.0012715 | -0.005215 | -0.015615
-0.66 | -0.001296 | -0.004815 | -0.01403
-0.65 | -0.001106 | -0.00468 | -0.01414
-0.64 | -0.001174 | -0.004495 | -0.014595
-0.63 | -0.001092 | -0.0038 | -0.012385
-0.62 | -0.0009745 | -0.00411 | -0.012365
-0.61 | -0.0009195 | -0.0042 | -0.012875
-0.6 | -0.0009205 | -0.003795 | -0.012345
-0.59 | -0.0010435 | -0.00384 | -0.010725
-0.58 | -0.0009135 | -0.003515 | -0.012145
-0.57 | -0.000741 | -0.00313 | -0.012015
-0.56 | -0.0007595 | -0.003215 | -0.00896
-0.55 | -0.00075 | -0.003415 | -0.009575
-0.54 | -0.0007205 | -0.00294 | -0.010245
-0.53 | -0.0005725 | -0.00255 | -0.009645
-0.52 | -0.000498 | -0.002585 | -0.01029
-0.51 | -0.0005675 | -0.00243 | -0.009285
-0.5 | -0.0004985 | -0.00232 | -0.007315
-0.49 | -0.00045 | -0.001875 | -0.006145
-0.48 | -0.0003435 | -0.00147 | -0.005545
-0.47 | -0.0001565 | -0.00114 | -0.004775
-0.46 | -3.45e-05 | -0.000465 | -0.00231
-0.45 | 0.000118 | -8e-05 | 0.000635
-0.44 | 0.0004435 | 0.00079 | 0.00185
-0.43 | 0.0008625 | 0.002395 | 0.00587
-0.42 | 0.0013255 | 0.00405 | 0.012115
-0.41 | 0.001989 | 0.00615 | 0.0196
-0.4 | 0.0029345 | 0.008965 | 0.031025
-0.39 | 0.004292 | 0.01335 | 0.046
-0.38 | 0.006022 | 0.01938 | 0.065585
-0.37 | 0.0084145 | 0.02718 | 0.09707
-0.36 | 0.011822 | 0.038205 | 0.139515
-0.35 | 0.018802 | 0.054005 | 0.1947
-0.34 | 0.0257085 | 0.07611 | 0.27485
-0.33 | 0.032955 | 0.105455 | 0.3875
-0.32 | 0.045335 | 0.154055 | 0.54185
-0.31 | 0.06294 | 0.20973 | 0.75535
-0.3 | 0.086485 | 0.28155 | 1.05955
-0.29 | 0.11838 | 0.38955 | 1.49315
-0.28 | 0.176725 | 0.5376 | 2.01675
-0.27 | 0.24101 | 0.73975 | 2.768
-0.26 | 0.3127 | 1.0098 | 3.794
-0.25 | 0.42725 | 1.4101 | 5.161
-0.24 | 0.58485 | 1.9061 | 7.161
-0.23 | 0.7924 | 2.5575 | 9.5295
-0.22 | 1.07855 | 3.486 | 12.898
-0.21 | 1.51865 | 4.6755 | 17.343
-0.2 | 2.05615 | 6.341 | 23.2805
-0.19 | 2.7125 | 8.46 | 31.115
-0.18 | 3.656 | 11.2965 | 40.82
-0.17 | 4.9025 | 15.06 | 53.095
-0.16 | 6.5215 | 19.8505 | 68.635
-0.15 | 8.766 | 26.335 | 89.56
-0.14 | 11.6265 | 34.635 | 113.22
-0.13 | 15.3505 | 44.915 | 140.06
-0.12 | 20.1415 | 57.53 | 173.58
-0.11 | 26.56 | 74.035 | 211.05
-0.1 | 34.935 | 95.455 | 251.85
-0.09 | 44.985 | 117.975 | 297.35
-0.08 | 56.935 | 144.84 | 343.05
-0.07 | 72.295 | 179.4 | 393.1
-0.06 | 91.14 | 219.4 | 449.35
-0.05 | 109.995 | 261.15 | 498.6
-0.04 | 135.4 | 306.6 | 551.9
-0.03 | 164.5 | 354.65 | 603.95
-0.02 | 195.9 | 407.05 | 657.15
-0.01 | 230.95 | 463.9 | 715.7
0 | 265.3 | 514 | 758.55
0.01 | 298.15 | 562.8 | 796.5
0.02 | 335.9 | 621.15 | 851
0.03 | 370.8 | 669.7 | 890.5
0.04 | 397.95 | 712.8 | 925
0.05 | 430.7 | 763.9 | 967.5
0.06 | 458.75 | 807 | 1000
0.07 | 478.15 | 850 | 1027
0.08 | 491.8 | 876 | 1055
0.09 | 502.1 | 907 | 1082.5
0.1 | 505.15 | 945 | 1109
0.11 | 512.85 | 977 | 1137.5
0.12 | 518 | 1005.5 | 1144.5
0.13 | 509 | 1020 | 1160
0.14 | 500 | 1042 | 1182.5
0.15 | 493 | 1067 | 1194.5
0.16 | 482.5 | 1084 | 1207
0.17 | 461.5 | 1089 | 1202
0.18 | 439.5 | 1105 | 1213
0.19 | 421 | 1123.5 | 1226
0.2 | 404 | 1135 | 1228
0.21 | 388.5 | 1147 | 1232.5
0.22 | 374 | 1140 | 1230.5
0.23 | 350.5 | 1141.5 | 1228.5
0.24 | 322.5 | 1159 | 1232
0.25 | 303.5 | 1155 | 1233
0.26 | 284.5 | 1149.5 | 1211.5
0.27 | 281.5 | 1143.5 | 1209
0.28 | 267.5 | 1142 | 1215
0.29 | 239.5 | 1146 | 1208.5
0.3 | 225.5 | 1136 | 1200
0.31 | 206 | 1117.5 | 1178.5
0.32 | 200.5 | 1113.5 | 1175
0.33 | 194.5 | 1111 | 1172
0.34 | 177.5 | 1091 | 1147
0.35 | 161.5 | 1081 | 1136
0.36 | 155 | 1064 | 1125.5
0.37 | 147.5 | 1044 | 1107.5
0.38 | 140 | 1032 | 1088.5
0.39 | 134.5 | 1008 | 1069
0.4 | 110.5 | 987 | 1049
0.41 | 113.5 | 968.5 | 1037.5
0.42 | 115 | 946 | 1023
0.43 | 99.5 | 922 | 991
0.44 | 94.5 | 895.5 | 975.5
0.45 | 79.5 | 870 | 956.5
0.46 | 89 | 844.5 | 923
0.47 | 91 | 816 | 895
0.48 | 74 | 783.5 | 875
0.49 | 63.5 | 756 | 860
0.5 | 53 | 743 | 850