## IDS-VDS Characteristic (mA-mm)
VGS (V) | VDS = 0.100 V | VDS = 0.500 V | VDS = 0.900 V
-0.75 | 0.00041112 | 0.001822 | 0.006411
-0.74 | 0.00039197 | 0.0017583 | 0.006206
-0.73 | 0.00037224 | 0.0016899 | 0.006011
-0.72 | 0.0003557 | 0.0016241 | 0.005796
-0.71 | 0.00033929 | 0.0015634 | 0.005613
-0.7 | 0.00032066 | 0.0014881 | 0.005424
-0.69 | 0.00031012 | 0.0014341 | 0.005256
-0.68 | 0.00029618 | 0.0013781 | 0.005103
-0.67 | 0.00028211 | 0.0013267 | 0.0049344
-0.66 | 0.00026953 | 0.0012801 | 0.0047856
-0.65 | 0.00025295 | 0.0012232 | 0.0045973
-0.64 | 0.00024123 | 0.0011787 | 0.0044451
-0.63 | 0.00023113 | 0.0011304 | 0.0042828
-0.62 | 0.00022023 | 0.0010877 | 0.0041412
-0.61 | 0.00021013 | 0.0010434 | 0.003992
-0.6 | 0.00019954 | 0.0010098 | 0.0038712
-0.59 | 0.0001876 | 0.0009667 | 0.0037697
-0.58 | 0.00017847 | 0.0009359 | 0.0036352
-0.57 | 0.00017175 | 0.000892 | 0.0034659
-0.56 | 0.0001632 | 0.0008617 | 0.0033681
-0.55 | 0.00015552 | 0.0008206 | 0.0032339
-0.54 | 0.00014689 | 0.0007932 | 0.0031331
-0.53 | 0.00014057 | 0.0007608 | 0.0030158
-0.52 | 0.00013424 | 0.0007301 | 0.0029239
-0.51 | 0.00012967 | 0.000704 | 0.0028215
-0.5 | 0.00012342 | 0.0006737 | 0.0027548
-0.49 | 0.00011834 | 0.0006536 | 0.0026697
-0.48 | 0.00011479 | 0.0006364 | 0.0026008
-0.47 | 0.00011202 | 0.0006228 | 0.0025441
-0.46 | 0.00011054 | 0.0006094 | 0.0025034
-0.45 | 0.00010963 | 0.0006028 | 0.0024584
-0.44 | 0.00011209 | 0.0006057 | 0.0024565
-0.43 | 0.00011749 | 0.0006154 | 0.0024823
-0.42 | 0.00012681 | 0.0006407 | 0.0025572
-0.41 | 0.00014139 | 0.0006822 | 0.0026799
-0.4 | 0.00016254 | 0.0007442 | 0.0028934
-0.39 | 0.0001947 | 0.0008415 | 0.0032254
-0.38 | 0.00024059 | 0.0009843 | 0.0036951
-0.37 | 0.0003056 | 0.0011912 | 0.0044003
-0.36 | 0.00039707 | 0.0014781 | 0.005415
-0.35 | 0.00052229 | 0.0018858 | 0.006939
-0.34 | 0.0007468 | 0.0024685 | 0.009023
-0.33 | 0.0010034 | 0.0032666 | 0.011935
-0.32 | 0.0013579 | 0.0043669 | 0.016052
-0.31 | 0.0018472 | 0.006078 | 0.02181
-0.3 | 0.0025367 | 0.008263 | 0.029903
-0.29 | 0.0034725 | 0.011216 | 0.041249
-0.28 | 0.004769 | 0.015419 | 0.056814
-0.27 | 0.006749 | 0.021151 | 0.07866
-0.26 | 0.009257 | 0.029017 | 0.10758
-0.25 | 0.012654 | 0.039745 | 0.14851
-0.24 | 0.017298 | 0.054539 | 0.20342
-0.23 | 0.023661 | 0.07573 | 0.27938
-0.22 | 0.032338 | 0.10344 | 0.38246
-0.21 | 0.044097 | 0.13993 | 0.52121
-0.2 | 0.06094 | 0.19059 | 0.7083
-0.19 | 0.08288 | 0.25878 | 0.9547
-0.18 | 0.11285 | 0.35147 | 1.2854
-0.17 | 0.1527 | 0.47189 | 1.7305
-0.16 | 0.20684 | 0.6352 | 2.2973
-0.15 | 0.27728 | 0.8514 | 3.0269
-0.14 | 0.3749 | 1.1354 | 3.9838
-0.13 | 0.50276 | 1.5065 | 5.1829
-0.12 | 0.6696 | 1.9876 | 6.702
-0.11 | 0.8933 | 2.6128 | 8.502
-0.1 | 1.1859 | 3.4005 | 10.767
-0.09 | 1.5735 | 4.4219 | 13.438
-0.08 | 2.0581 | 5.6864 | 16.548
-0.07 | 2.6803 | 7.235 | 20.145
-0.06 | 3.472 | 9.161 | 24.182
-0.05 | 4.4595 | 11.443 | 28.865
-0.04 | 5.6709 | 14.191 | 34.049
-0.03 | 7.09 | 17.433 | 39.726
-0.02 | 8.847 | 21.144 | 45.964
-0.01 | 10.931 | 25.425 | 52.694
0 | 13.392 | 30.177 | 59.95
0.01 | 16.144 | 35.541 | 67.79
0.02 | 19.256 | 41.354 | 75.92
0.03 | 22.774 | 47.821 | 84.58
0.04 | 26.594 | 54.563 | 93.73
0.05 | 30.697 | 61.99 | 103.02
0.06 | 35.142 | 69.62 | 112.84
0.07 | 39.817 | 78 | 123.04
0.08 | 44.659 | 86.52 | 133.39
0.09 | 49.664 | 95.45 | 144.03
0.1 | 54.756 | 104.7 | 154.99
0.11 | 59.77 | 114.2 | 166.14
0.12 | 64.98 | 124.24 | 177.61
0.13 | 70.17 | 134.31 | 189.18
0.14 | 75.24 | 144.67 | 200.62
0.15 | 80.25 | 155.08 | 212.62
0.16 | 85.11 | 165.98 | 224.71
0.17 | 89.9 | 176.87 | 236.72
0.18 | 94.44 | 187.77 | 248.95
0.19 | 98.8 | 198.97 | 260.93
0.2 | 103.01 | 210.12 | 273.3
0.21 | 107 | 221.63 | 285.66
0.22 | 110.84 | 233.13 | 298.03
0.23 | 114.37 | 244.6 | 310.27
0.24 | 117.76 | 256.12 | 322.55
0.25 | 121.06 | 267.69 | 334.93
0.26 | 124.22 | 279.26 | 347.26
0.27 | 126.93 | 290.72 | 359.48
0.28 | 129.63 | 302.3 | 371.42
0.29 | 132.16 | 313.61 | 383.71
0.3 | 134.51 | 325.15 | 395.81
0.31 | 136.97 | 336.54 | 407.71
0.32 | 138.92 | 347.71 | 419.67
0.33 | 140.88 | 359.01 | 431.25
0.34 | 142.72 | 369.82 | 442.93
0.35 | 144.34 | 380.81 | 454.35
0.36 | 146.17 | 391.56 | 465.65
0.37 | 147.57 | 402.22 | 476.93
0.38 | 148.97 | 412.67 | 487.91
0.39 | 150.3 | 422.82 | 498.8
0.4 | 151.72 | 432.92 | 509.4
0.41 | 152.88 | 442.69 | 519.97
0.42 | 153.98 | 452.45 | 530.14
0.43 | 155 | 461.78 | 540.39
0.44 | 156.01 | 470.94 | 550.28
0.45 | 157.17 | 479.85 | 559.95
0.46 | 157.91 | 488.52 | 569.61
0.47 | 158.73 | 496.86 | 578.2
0.48 | 159.57 | 504.79 | 587.4
0.49 | 160.19 | 512.62 | 596.2
0.5 | 161.19 | 520.11 | 604.7

## Tranconductance (mS-mm)
VGS (V) | VDS = 0.100 V | VDS = 0.500 V | VDS = 0.900 V
-0.75 | -0.001915 | -0.00637 | -0.0205
-0.74 | -0.001944 | -0.006605 | -0.02
-0.73 | -0.0018135 | -0.00671 | -0.0205
-0.72 | -0.0016475 | -0.006325 | -0.0199
-0.71 | -0.001752 | -0.0068 | -0.0186
-0.7 | -0.0014585 | -0.006465 | -0.01785
-0.69 | -0.001224 | -0.0055 | -0.01605
-0.68 | -0.0014005 | -0.00537 | -0.01608
-0.67 | -0.0013325 | -0.0049 | -0.01587
-0.66 | -0.001458 | -0.005175 | -0.016855
-0.65 | -0.001415 | -0.00507 | -0.017025
-0.64 | -0.001091 | -0.00464 | -0.015725
-0.63 | -0.00105 | -0.00455 | -0.015195
-0.62 | -0.00105 | -0.00435 | -0.01454
-0.61 | -0.0010345 | -0.003895 | -0.0135
-0.6 | -0.0011265 | -0.003835 | -0.011115
-0.59 | -0.0010535 | -0.003695 | -0.0118
-0.58 | -0.0007925 | -0.003735 | -0.01519
-0.57 | -0.0007635 | -0.00371 | -0.013355
-0.56 | -0.0008115 | -0.00357 | -0.0116
-0.55 | -0.0008155 | -0.003425 | -0.01175
-0.54 | -0.0007475 | -0.00299 | -0.010905
-0.53 | -0.0006325 | -0.003155 | -0.01046
-0.52 | -0.000545 | -0.00284 | -0.009715
-0.51 | -0.000541 | -0.00282 | -0.008455
-0.5 | -0.0005665 | -0.00252 | -0.00759
-0.49 | -0.0004315 | -0.001865 | -0.0077
-0.48 | -0.000316 | -0.00154 | -0.00628
-0.47 | -0.0002125 | -0.00135 | -0.00487
-0.46 | -0.0001195 | -0.001 | -0.004285
-0.45 | 7.75e-05 | -0.000185 | -0.002345
-0.44 | 0.000393 | 0.00063 | 0.001195
-0.43 | 0.000736 | 0.00175 | 0.005035
-0.42 | 0.001195 | 0.00334 | 0.00988
-0.41 | 0.0017865 | 0.005175 | 0.01681
-0.4 | 0.0026655 | 0.007965 | 0.027275
-0.39 | 0.0039025 | 0.012005 | 0.040085
-0.38 | 0.005545 | 0.017485 | 0.058745
-0.37 | 0.007824 | 0.02469 | 0.085995
-0.36 | 0.0108345 | 0.03473 | 0.126935
-0.35 | 0.0174865 | 0.04952 | 0.1804
-0.34 | 0.0240555 | 0.06904 | 0.2498
-0.33 | 0.030555 | 0.09492 | 0.35145
-0.32 | 0.04219 | 0.14057 | 0.49375
-0.31 | 0.05894 | 0.194805 | 0.69255
-0.3 | 0.081265 | 0.2569 | 0.97195
-0.29 | 0.111615 | 0.3578 | 1.34555
-0.28 | 0.163825 | 0.49675 | 1.87055
-0.27 | 0.2244 | 0.6799 | 2.5383
-0.26 | 0.29525 | 0.9297 | 3.4925
-0.25 | 0.40205 | 1.2761 | 4.792
-0.24 | 0.55035 | 1.79925 | 6.5435
-0.23 | 0.752 | 2.44505 | 8.952
-0.22 | 1.0218 | 3.21 | 12.0915
-0.21 | 1.4301 | 4.3575 | 16.292
-0.2 | 1.93915 | 5.9425 | 21.6745
-0.19 | 2.5955 | 8.044 | 28.855
-0.18 | 3.491 | 10.6555 | 38.79
-0.17 | 4.6995 | 14.1865 | 50.595
-0.16 | 6.229 | 18.9755 | 64.82
-0.15 | 8.403 | 25.01 | 84.325
-0.14 | 11.274 | 32.755 | 107.8
-0.13 | 14.735 | 42.61 | 135.91
-0.12 | 19.527 | 55.315 | 165.955
-0.11 | 25.815 | 70.645 | 203.25
-0.1 | 34.01 | 90.455 | 246.8
-0.09 | 43.61 | 114.295 | 289.05
-0.08 | 55.34 | 140.655 | 335.35
-0.07 | 70.695 | 173.73 | 381.7
-0.06 | 88.96 | 210.4 | 436
-0.05 | 109.945 | 251.5 | 493.35
-0.04 | 131.525 | 299.5 | 543.05
-0.03 | 158.805 | 347.65 | 595.75
-0.02 | 192.05 | 399.6 | 648.4
-0.01 | 227.25 | 451.65 | 699.3
0 | 260.65 | 505.8 | 754.8
0.01 | 293.2 | 558.85 | 798.5
0.02 | 331.5 | 614 | 839.5
0.03 | 366.9 | 660.45 | 890.5
0.04 | 396.15 | 708.45 | 922
0.05 | 427.4 | 752.85 | 955.5
0.06 | 456 | 800.5 | 1001
0.07 | 475.85 | 845 | 1027.5
0.08 | 492.35 | 872.5 | 1049.5
0.09 | 504.85 | 909 | 1080
0.1 | 505.3 | 937.5 | 1105.5
0.11 | 511.2 | 977 | 1131
0.12 | 520 | 1005.5 | 1152
0.13 | 513 | 1021.5 | 1150.5
0.14 | 504 | 1038.5 | 1172
0.15 | 493.5 | 1065.5 | 1204.5
0.16 | 482.5 | 1089.5 | 1205
0.17 | 466.5 | 1089.5 | 1212
0.18 | 445 | 1105 | 1210.5
0.19 | 428.5 | 1117.5 | 1217.5
0.2 | 410 | 1133 | 1236.5
0.21 | 391.5 | 1150.5 | 1236.5
0.22 | 368.5 | 1148.5 | 1230.5
0.23 | 346 | 1149.5 | 1226
0.24 | 334.5 | 1154.5 | 1233
0.25 | 323 | 1157 | 1235.5
0.26 | 293.5 | 1151.5 | 1227.5
0.27 | 270.5 | 1152 | 1208
0.28 | 261.5 | 1144.5 | 1211.5
0.29 | 244 | 1142.5 | 1219.5
0.3 | 240.5 | 1146.5 | 1200
0.31 | 220.5 | 1128 | 1193
0.32 | 195.5 | 1123.5 | 1177
0.33 | 190 | 1105.5 | 1163
0.34 | 173 | 1090 | 1155
0.35 | 172.5 | 1087 | 1136
0.36 | 161.5 | 1070.5 | 1129
0.37 | 140 | 1055.5 | 1113
0.38 | 136.5 | 1030 | 1093.5
0.39 | 137.5 | 1012.5 | 1074.5
0.4 | 129 | 993.5 | 1058.5
0.41 | 113 | 976.5 | 1037
0.42 | 106 | 954.5 | 1021
0.43 | 101.5 | 924.5 | 1007
0.44 | 108.5 | 903.5 | 978
0.45 | 95 | 879 | 966.5
0.46 | 78 | 850.5 | 912.5
0.47 | 83 | 813.5 | 889.5
0.48 | 73 | 788 | 900
0.49 | 81 | 766 | 865
0.5 | 100 | 749 | 850