## IDS-VDS Characteristic (mA-mm)
VGS (V) | VDS = 0.100 V | VDS = 0.500 V | VDS = 0.900 V
-0.75 | 0.00034997 | 0.0014372 | 0.0048587
-0.74 | 0.0003346 | 0.0013901 | 0.0047011
-0.73 | 0.0003195 | 0.0013353 | 0.0045552
-0.72 | 0.0003044 | 0.0012944 | 0.0044283
-0.71 | 0.00028821 | 0.0012432 | 0.0043119
-0.7 | 0.00027634 | 0.0012007 | 0.0041519
-0.69 | 0.00026341 | 0.0011539 | 0.0040194
-0.68 | 0.00025143 | 0.0011059 | 0.0038826
-0.67 | 0.00024061 | 0.0010637 | 0.003769
-0.66 | 0.00022975 | 0.0010324 | 0.0036369
-0.65 | 0.00021906 | 0.0009935 | 0.0035113
-0.64 | 0.0002081 | 0.0009499 | 0.0034149
-0.63 | 0.00020003 | 0.0009164 | 0.0033002
-0.62 | 0.00019048 | 0.0008889 | 0.0032011
-0.61 | 0.00018122 | 0.0008501 | 0.0030891
-0.6 | 0.00017277 | 0.0008225 | 0.0030046
-0.59 | 0.00016441 | 0.000792 | 0.0028913
-0.58 | 0.00015633 | 0.0007658 | 0.0027914
-0.57 | 0.00015004 | 0.0007343 | 0.0027084
-0.56 | 0.00014298 | 0.0007053 | 0.0026194
-0.55 | 0.00013682 | 0.000684 | 0.0025415
-0.54 | 0.00013002 | 0.0006572 | 0.0024631
-0.53 | 0.00012432 | 0.0006357 | 0.0023783
-0.52 | 0.0001194 | 0.0006136 | 0.0023073
-0.51 | 0.0001145 | 0.000588 | 0.0022349
-0.5 | 0.00011022 | 0.00057 | 0.0021801
-0.49 | 0.000107 | 0.0005592 | 0.002111
-0.48 | 0.00010384 | 0.0005452 | 0.0020676
-0.47 | 0.00010186 | 0.0005335 | 0.002037
-0.46 | 0.0001019 | 0.0005285 | 0.0020186
-0.45 | 0.00010334 | 0.0005275 | 0.00202
-0.44 | 0.00010705 | 0.0005387 | 0.0020452
-0.43 | 0.00011352 | 0.0005579 | 0.0021034
-0.42 | 0.0001254 | 0.0005894 | 0.0022237
-0.41 | 0.00014199 | 0.0006464 | 0.0024109
-0.4 | 0.00016781 | 0.0007273 | 0.0026938
-0.39 | 0.00020449 | 0.000849 | 0.0031156
-0.38 | 0.00025659 | 0.0010203 | 0.0036993
-0.37 | 0.00032971 | 0.0012627 | 0.0045753
-0.36 | 0.00043273 | 0.0015994 | 0.005852
-0.35 | 0.0005879 | 0.0020707 | 0.007545
-0.34 | 0.0007924 | 0.002741 | 0.010019
-0.33 | 0.0010703 | 0.0036502 | 0.013527
-0.32 | 0.0014522 | 0.004941 | 0.018406
-0.31 | 0.0019827 | 0.006898 | 0.024997
-0.3 | 0.0027195 | 0.00939 | 0.034498
-0.29 | 0.0037377 | 0.012804 | 0.047488
-0.28 | 0.0051059 | 0.017532 | 0.06584
-0.27 | 0.007386 | 0.024011 | 0.09013
-0.26 | 0.010074 | 0.032883 | 0.12376
-0.25 | 0.013725 | 0.044852 | 0.17002
-0.24 | 0.018672 | 0.06217 | 0.23195
-0.23 | 0.025642 | 0.08506 | 0.3183
-0.22 | 0.034845 | 0.11508 | 0.43244
-0.21 | 0.047461 | 0.15643 | 0.5884
-0.2 | 0.06563 | 0.21127 | 0.7948
-0.19 | 0.08888 | 0.28624 | 1.0705
-0.18 | 0.12041 | 0.38653 | 1.4312
-0.17 | 0.16284 | 0.51978 | 1.9123
-0.16 | 0.2183 | 0.6991 | 2.5356
-0.15 | 0.2944 | 0.9297 | 3.3411
-0.14 | 0.39569 | 1.2369 | 4.3711
-0.13 | 0.52807 | 1.6367 | 5.628
-0.12 | 0.7037 | 2.154 | 7.252
-0.11 | 0.9353 | 2.8178 | 9.202
-0.1 | 1.2387 | 3.6604 | 11.58
-0.09 | 1.634 | 4.7526 | 14.317
-0.08 | 2.1393 | 6.064 | 17.564
-0.07 | 2.7808 | 7.713 | 21.305
-0.06 | 3.5888 | 9.697 | 25.569
-0.05 | 4.5983 | 12.124 | 30.332
-0.04 | 5.792 | 14.947 | 35.612
-0.03 | 7.287 | 18.28 | 41.379
-0.02 | 9.085 | 22.069 | 47.762
-0.01 | 11.202 | 26.452 | 54.599
0 | 13.662 | 31.354 | 62.07
0.01 | 16.466 | 36.805 | 69.83
0.02 | 19.608 | 42.763 | 78.08
0.03 | 23.145 | 49.186 | 86.83
0.04 | 26.958 | 56.163 | 95.92
0.05 | 31.152 | 63.51 | 105.48
0.06 | 35.545 | 71.33 | 115.05
0.07 | 40.252 | 79.65 | 125.45
0.08 | 45.142 | 88.29 | 135.84
0.09 | 50.125 | 97.13 | 146.53
0.1 | 55.246 | 106.42 | 157.66
0.11 | 60.23 | 115.95 | 168.62
0.12 | 65.5 | 126.01 | 180.16
0.13 | 70.63 | 136.23 | 191.76
0.14 | 75.68 | 146.28 | 203.4
0.15 | 80.64 | 156.87 | 215.18
0.16 | 85.62 | 167.73 | 227.19
0.17 | 90.34 | 178.51 | 239.19
0.18 | 94.85 | 189.56 | 251.37
0.19 | 99.19 | 200.63 | 263.55
0.2 | 103.34 | 211.89 | 275.5
0.21 | 107.29 | 223.36 | 288.08
0.22 | 111.1 | 234.8 | 300.35
0.23 | 114.73 | 246.14 | 312.61
0.24 | 118.16 | 257.6 | 324.99
0.25 | 121.38 | 269.17 | 337.11
0.26 | 124.33 | 280.7 | 349.43
0.27 | 127.04 | 292.21 | 361.67
0.28 | 129.78 | 303.47 | 373.68
0.29 | 132.24 | 314.97 | 385.62
0.3 | 134.86 | 326.36 | 397.7
0.31 | 136.89 | 337.61 | 409.57
0.32 | 138.88 | 348.89 | 421.37
0.33 | 140.8 | 359.87 | 433
0.34 | 142.74 | 370.92 | 444.38
0.35 | 144.5 | 381.75 | 455.83
0.36 | 146.01 | 392.37 | 467.02
0.37 | 147.41 | 402.99 | 478.27
0.38 | 148.89 | 413.31 | 489.33
0.39 | 150.49 | 423.48 | 499.86
0.4 | 151.6 | 433.41 | 510.53
0.41 | 152.59 | 443.15 | 520.93
0.42 | 153.8 | 452.7 | 531.17
0.43 | 154.68 | 462.05 | 541.23
0.44 | 156.03 | 471.1 | 550.92
0.45 | 156.68 | 479.84 | 560.54
0.46 | 157.47 | 488.5 | 569.9
0.47 | 158.41 | 496.67 | 578.8
0.48 | 159.24 | 504.69 | 587.8
0.49 | 160.08 | 512.29 | 596.8
0.5 | 160.55 | 519.68 | 604.7

## Tranconductance (mS-mm)
VGS (V) | VDS = 0.100 V | VDS = 0.500 V | VDS = 0.900 V
-0.75 | -0.001537 | -0.00471 | -0.01576
-0.74 | -0.0015235 | -0.005095 | -0.015175
-0.73 | -0.00151 | -0.004785 | -0.01364
-0.72 | -0.0015645 | -0.004605 | -0.012165
-0.71 | -0.001403 | -0.004685 | -0.01382
-0.7 | -0.00124 | -0.004465 | -0.014625
-0.69 | -0.0012455 | -0.00474 | -0.013465
-0.68 | -0.00114 | -0.00451 | -0.01252
-0.67 | -0.001084 | -0.003675 | -0.012285
-0.66 | -0.0010775 | -0.00351 | -0.012885
-0.65 | -0.0010825 | -0.004125 | -0.0111
-0.64 | -0.0009515 | -0.003855 | -0.010555
-0.63 | -0.000881 | -0.00305 | -0.01069
-0.62 | -0.0009405 | -0.003315 | -0.010555
-0.61 | -0.0008855 | -0.00332 | -0.009825
-0.6 | -0.0008405 | -0.002905 | -0.00989
-0.59 | -0.000822 | -0.002835 | -0.01066
-0.58 | -0.0007185 | -0.002885 | -0.009145
-0.57 | -0.0006675 | -0.003025 | -0.0086
-0.56 | -0.000661 | -0.002515 | -0.008345
-0.55 | -0.000648 | -0.002405 | -0.007815
-0.54 | -0.000625 | -0.002415 | -0.00816
-0.53 | -0.000531 | -0.00218 | -0.00779
-0.52 | -0.000491 | -0.002385 | -0.00717
-0.51 | -0.000459 | -0.00218 | -0.00636
-0.5 | -0.000375 | -0.00144 | -0.006195
-0.49 | -0.000319 | -0.00124 | -0.005625
-0.48 | -0.000257 | -0.001285 | -0.0037
-0.47 | -9.7e-05 | -0.000835 | -0.00245
-0.46 | 7.4e-05 | -0.0003 | -0.00085
-0.45 | 0.0002575 | 0.00051 | 0.00133
-0.44 | 0.000509 | 0.00152 | 0.00417
-0.43 | 0.0009175 | 0.002535 | 0.008925
-0.42 | 0.0014235 | 0.004425 | 0.015375
-0.41 | 0.0021205 | 0.006895 | 0.023505
-0.4 | 0.003125 | 0.01013 | 0.035235
-0.39 | 0.004439 | 0.01465 | 0.050275
-0.38 | 0.006261 | 0.020685 | 0.072985
-0.37 | 0.008807 | 0.028955 | 0.107635
-0.36 | 0.0129095 | 0.0404 | 0.148485
-0.35 | 0.0179835 | 0.05708 | 0.20835
-0.34 | 0.02412 | 0.078975 | 0.2991
-0.33 | 0.03299 | 0.11 | 0.41935
-0.32 | 0.04562 | 0.16239 | 0.5735
-0.31 | 0.063365 | 0.22245 | 0.8046
-0.3 | 0.08775 | 0.2953 | 1.12455
-0.29 | 0.11932 | 0.4071 | 1.5671
-0.28 | 0.182415 | 0.56035 | 2.1321
-0.27 | 0.248405 | 0.76755 | 2.896
-0.26 | 0.31695 | 1.04205 | 3.9945
-0.25 | 0.4299 | 1.46435 | 5.4095
-0.24 | 0.59585 | 2.0104 | 7.414
-0.23 | 0.80865 | 2.6455 | 10.0245
-0.22 | 1.09095 | 3.5685 | 13.505
-0.21 | 1.53925 | 4.8095 | 18.118
-0.2 | 2.07095 | 6.4905 | 24.105
-0.19 | 2.739 | 8.763 | 31.82
-0.18 | 3.698 | 11.677 | 42.09
-0.17 | 4.8945 | 15.6285 | 55.22
-0.16 | 6.578 | 20.496 | 71.44
-0.15 | 8.8695 | 26.89 | 91.775
-0.14 | 11.6835 | 35.35 | 114.345
-0.13 | 15.4005 | 45.855 | 144.045
-0.12 | 20.3615 | 59.055 | 178.7
-0.11 | 26.75 | 75.32 | 216.4
-0.1 | 34.935 | 96.74 | 255.75
-0.09 | 45.03 | 120.18 | 299.2
-0.08 | 57.34 | 148.02 | 349.4
-0.07 | 72.475 | 181.65 | 400.25
-0.06 | 90.875 | 220.55 | 451.35
-0.05 | 110.16 | 262.5 | 502.15
-0.04 | 134.435 | 307.8 | 552.35
-0.03 | 164.65 | 356.1 | 607.5
-0.02 | 195.75 | 408.6 | 661
-0.01 | 228.85 | 464.25 | 715.4
0 | 263.2 | 517.65 | 761.55
0.01 | 297.3 | 570.45 | 800.5
0.02 | 333.95 | 619.05 | 850
0.03 | 367.5 | 670 | 892
0.04 | 400.35 | 716.2 | 932.5
0.05 | 429.35 | 758.35 | 956.5
0.06 | 455 | 807 | 998.5
0.07 | 479.85 | 848 | 1039.5
0.08 | 493.65 | 874 | 1054
0.09 | 505.2 | 906.5 | 1091
0.1 | 505.25 | 941 | 1104.5
0.11 | 512.7 | 979.5 | 1125
0.12 | 520 | 1014 | 1157
0.13 | 509 | 1013.5 | 1162
0.14 | 500.5 | 1032 | 1171
0.15 | 497 | 1072.5 | 1189.5
0.16 | 485 | 1082 | 1200.5
0.17 | 461.5 | 1091.5 | 1209
0.18 | 442.5 | 1106 | 1218
0.19 | 424.5 | 1116.5 | 1206.5
0.2 | 405 | 1136.5 | 1226.5
0.21 | 388 | 1145.5 | 1242.5
0.22 | 372 | 1139 | 1226.5
0.23 | 353 | 1140 | 1232
0.24 | 332.5 | 1151.5 | 1225
0.25 | 308.5 | 1155 | 1222
0.26 | 283 | 1152 | 1228
0.27 | 272.5 | 1138.5 | 1212.5
0.28 | 260 | 1138 | 1197.5
0.29 | 254 | 1144.5 | 1201
0.3 | 232.5 | 1132 | 1197.5
0.31 | 201 | 1126.5 | 1183.5
0.32 | 195.5 | 1113 | 1171.5
0.33 | 193 | 1101.5 | 1150.5
0.34 | 185 | 1094 | 1141.5
0.35 | 163.5 | 1072.5 | 1132
0.36 | 145.5 | 1062 | 1122
0.37 | 144 | 1047 | 1115.5
0.38 | 154 | 1024.5 | 1079.5
0.39 | 135.5 | 1005 | 1060
0.4 | 105 | 983.5 | 1053.5
0.41 | 110 | 964.5 | 1032
0.42 | 104.5 | 945 | 1015
0.43 | 111.5 | 920 | 987.5
0.44 | 100 | 889.5 | 965.5
0.45 | 72 | 870 | 949
0.46 | 86.5 | 841.5 | 913
0.47 | 88.5 | 809.5 | 895
0.48 | 83.5 | 781 | 900
0.49 | 65.5 | 749.5 | 845
0.5 | 47 | 739 | 790