## IDS-VDS Characteristic (mA-mm)
VGS (V) | VDS = 0.100 V | VDS = 0.500 V | VDS = 0.900 V
-0.75 | 0.00034884 | 0.0014123 | 0.0045904
-0.74 | 0.00033314 | 0.0013664 | 0.0044543
-0.73 | 0.00031939 | 0.0013041 | 0.004337
-0.72 | 0.00030208 | 0.0012688 | 0.0041819
-0.71 | 0.00029265 | 0.0012201 | 0.0040794
-0.7 | 0.00027984 | 0.0011758 | 0.0039469
-0.69 | 0.00026785 | 0.0011219 | 0.0038076
-0.68 | 0.00025508 | 0.0010806 | 0.0037155
-0.67 | 0.00024171 | 0.0010436 | 0.0035831
-0.66 | 0.00023145 | 0.0010036 | 0.003503
-0.65 | 0.00022031 | 0.0009693 | 0.0033654
-0.64 | 0.00021057 | 0.0009379 | 0.003274
-0.63 | 0.00020381 | 0.0009044 | 0.0031763
-0.62 | 0.00019251 | 0.0008694 | 0.0030554
-0.61 | 0.00018237 | 0.0008391 | 0.0029629
-0.6 | 0.00017458 | 0.000812 | 0.0028719
-0.59 | 0.00016593 | 0.000781 | 0.0027725
-0.58 | 0.00016047 | 0.0007527 | 0.0026973
-0.57 | 0.00015323 | 0.0007243 | 0.0026195
-0.56 | 0.0001472 | 0.0006921 | 0.0025095
-0.55 | 0.00013968 | 0.0006714 | 0.002455
-0.54 | 0.00013463 | 0.0006539 | 0.0023942
-0.53 | 0.00012887 | 0.0006295 | 0.0023285
-0.52 | 0.00012215 | 0.0006055 | 0.0022488
-0.51 | 0.0001168 | 0.0005845 | 0.0021923
-0.5 | 0.00011363 | 0.0005682 | 0.0021204
-0.49 | 0.00011052 | 0.0005587 | 0.0020869
-0.48 | 0.00010809 | 0.0005469 | 0.0020507
-0.47 | 0.00010763 | 0.0005425 | 0.0020431
-0.46 | 0.00010836 | 0.0005404 | 0.0020402
-0.45 | 0.00011092 | 0.000547 | 0.0020647
-0.44 | 0.00011603 | 0.0005647 | 0.0021179
-0.43 | 0.00012629 | 0.000597 | 0.0022317
-0.42 | 0.00014084 | 0.0006509 | 0.0024092
-0.41 | 0.00016387 | 0.0007253 | 0.0026855
-0.4 | 0.00019777 | 0.0008387 | 0.0030986
-0.39 | 0.00024543 | 0.0010007 | 0.0036688
-0.38 | 0.00031136 | 0.0012266 | 0.0045095
-0.37 | 0.00040402 | 0.0015508 | 0.0056736
-0.36 | 0.00053268 | 0.0019952 | 0.007429
-0.35 | 0.0007494 | 0.0026085 | 0.009731
-0.34 | 0.0010089 | 0.0034757 | 0.013034
-0.33 | 0.0013618 | 0.0046766 | 0.017547
-0.32 | 0.0018486 | 0.006479 | 0.023916
-0.31 | 0.0025162 | 0.008738 | 0.032823
-0.3 | 0.0034283 | 0.011956 | 0.045088
-0.29 | 0.0046951 | 0.016327 | 0.06212
-0.28 | 0.006614 | 0.022304 | 0.08482
-0.27 | 0.00902 | 0.03047 | 0.11692
-0.26 | 0.012239 | 0.041609 | 0.15963
-0.25 | 0.016662 | 0.056726 | 0.21706
-0.24 | 0.022647 | 0.07804 | 0.2945
-0.23 | 0.030926 | 0.10607 | 0.40364
-0.22 | 0.04197 | 0.1437 | 0.54554
-0.21 | 0.05691 | 0.19446 | 0.7363
-0.2 | 0.0784 | 0.26286 | 0.9917
-0.19 | 0.10582 | 0.3513 | 1.3252
-0.18 | 0.14324 | 0.47527 | 1.7752
-0.17 | 0.19271 | 0.635 | 2.3408
-0.16 | 0.25874 | 0.8455 | 3.0757
-0.15 | 0.34694 | 1.1226 | 4.029
-0.14 | 0.46286 | 1.4905 | 5.2056
-0.13 | 0.6176 | 1.9573 | 6.711
-0.12 | 0.8178 | 2.5496 | 8.525
-0.11 | 1.0856 | 3.3329 | 10.699
-0.1 | 1.4278 | 4.3009 | 13.303
-0.09 | 1.8728 | 5.5319 | 16.355
-0.08 | 2.4396 | 7.031 | 19.877
-0.07 | 3.1506 | 8.831 | 23.881
-0.06 | 4.0423 | 11.035 | 28.43
-0.05 | 5.1496 | 13.718 | 33.514
-0.04 | 6.443 | 16.801 | 39.12
-0.03 | 8.043 | 20.404 | 45.242
-0.02 | 9.974 | 24.397 | 51.848
-0.01 | 12.233 | 29.064 | 59.12
0 | 14.841 | 34.267 | 66.8
0.01 | 17.764 | 39.946 | 74.82
0.02 | 21.037 | 46.016 | 83.22
0.03 | 24.709 | 52.755 | 92.24
0.04 | 28.626 | 59.83 | 101.54
0.05 | 32.897 | 67.47 | 111.21
0.06 | 37.353 | 75.52 | 121.13
0.07 | 42.127 | 83.9 | 131.51
0.08 | 47.055 | 92.74 | 142.16
0.09 | 52.079 | 101.77 | 153
0.1 | 57.12 | 111.24 | 164.11
0.11 | 62.32 | 121.02 | 175.23
0.12 | 67.5 | 130.97 | 186.87
0.13 | 72.67 | 141.2 | 198.51
0.14 | 77.73 | 151.6 | 210.28
0.15 | 82.68 | 162.16 | 222.22
0.16 | 87.49 | 173.08 | 234.17
0.17 | 92.08 | 184.13 | 246.38
0.18 | 96.68 | 194.93 | 258.39
0.19 | 101.04 | 206.29 | 270.62
0.2 | 105.15 | 217.49 | 282.79
0.21 | 109.04 | 228.93 | 295.2
0.22 | 112.78 | 240.51 | 307.53
0.23 | 116.37 | 251.75 | 319.78
0.24 | 119.72 | 263.26 | 332.18
0.25 | 122.9 | 274.92 | 344.36
0.26 | 125.89 | 286.38 | 356.58
0.27 | 128.53 | 297.89 | 368.81
0.28 | 131.28 | 309.28 | 380.81
0.29 | 133.56 | 320.7 | 392.8
0.3 | 135.99 | 332.06 | 404.79
0.31 | 138.24 | 343.34 | 416.68
0.32 | 140.35 | 354.38 | 428.38
0.33 | 142.16 | 365.54 | 440.05
0.34 | 143.87 | 376.41 | 451.44
0.35 | 145.63 | 387.18 | 462.77
0.36 | 147.27 | 397.89 | 473.92
0.37 | 148.95 | 408.23 | 485.05
0.38 | 150.12 | 418.61 | 496.02
0.39 | 151.32 | 428.73 | 506.44
0.4 | 152.64 | 438.58 | 517.02
0.41 | 153.73 | 448.23 | 527.33
0.42 | 155.05 | 457.76 | 537.55
0.43 | 155.82 | 467.01 | 547.51
0.44 | 156.71 | 475.95 | 557.12
0.45 | 157.79 | 484.59 | 566.63
0.46 | 158.71 | 493.08 | 575.5
0.47 | 159.4 | 501.26 | 584.8
0.48 | 160.08 | 509.17 | 593.6
0.49 | 160.83 | 516.68 | 602.2
0.5 | 161.72 | 524 | 610.6

## Tranconductance (mS-mm)
VGS (V) | VDS = 0.100 V | VDS = 0.500 V | VDS = 0.900 V
-0.75 | -0.00157 | -0.00459 | -0.01361
-0.74 | -0.0014725 | -0.00541 | -0.01267
-0.73 | -0.001553 | -0.00488 | -0.01362
-0.72 | -0.001337 | -0.0042 | -0.01288
-0.71 | -0.001112 | -0.00465 | -0.01175
-0.7 | -0.00124 | -0.00491 | -0.01359
-0.69 | -0.001238 | -0.00476 | -0.01157
-0.68 | -0.001307 | -0.003915 | -0.011225
-0.67 | -0.0011815 | -0.00385 | -0.010625
-0.66 | -0.00107 | -0.003715 | -0.010885
-0.65 | -0.001044 | -0.003285 | -0.01145
-0.64 | -0.000825 | -0.003245 | -0.009455
-0.63 | -0.000903 | -0.003425 | -0.01093
-0.62 | -0.001072 | -0.003265 | -0.01067
-0.61 | -0.0008965 | -0.00287 | -0.009175
-0.6 | -0.000822 | -0.002905 | -0.00952
-0.59 | -0.0007055 | -0.002965 | -0.00873
-0.58 | -0.000635 | -0.002835 | -0.00765
-0.57 | -0.0006635 | -0.00303 | -0.00939
-0.56 | -0.0006775 | -0.002645 | -0.008225
-0.55 | -0.0006285 | -0.00191 | -0.005765
-0.54 | -0.0005405 | -0.002095 | -0.006325
-0.53 | -0.000624 | -0.00242 | -0.00727
-0.52 | -0.0006035 | -0.00225 | -0.00681
-0.51 | -0.000426 | -0.001865 | -0.00642
-0.5 | -0.000314 | -0.00129 | -0.00527
-0.49 | -0.000277 | -0.001065 | -0.003485
-0.48 | -0.0001445 | -0.00081 | -0.00219
-0.47 | 1.35e-05 | -0.000325 | -0.000525
-0.46 | 0.0001645 | 0.000225 | 0.00108
-0.45 | 0.0003835 | 0.001215 | 0.003885
-0.44 | 0.0007685 | 0.0025 | 0.00835
-0.43 | 0.0012405 | 0.00431 | 0.014565
-0.42 | 0.001879 | 0.006415 | 0.02269
-0.41 | 0.0028465 | 0.00939 | 0.03447
-0.4 | 0.004078 | 0.01377 | 0.049165
-0.39 | 0.0056795 | 0.019395 | 0.070545
-0.38 | 0.0079295 | 0.027505 | 0.10024
-0.37 | 0.011066 | 0.03843 | 0.145975
-0.36 | 0.017269 | 0.052885 | 0.20287
-0.35 | 0.023811 | 0.074025 | 0.28025
-0.34 | 0.03062 | 0.103405 | 0.3908
-0.33 | 0.041985 | 0.150165 | 0.5441
-0.32 | 0.05772 | 0.20307 | 0.7638
-0.31 | 0.078985 | 0.27385 | 1.0586
-0.3 | 0.108945 | 0.37945 | 1.46485
-0.29 | 0.159285 | 0.5174 | 1.9866
-0.28 | 0.216245 | 0.70715 | 2.74
-0.27 | 0.28125 | 0.96525 | 3.7405
-0.26 | 0.3821 | 1.3128 | 5.007
-0.25 | 0.5204 | 1.82155 | 6.7435
-0.24 | 0.7132 | 2.4672 | 9.329
-0.23 | 0.96615 | 3.283 | 12.552
-0.22 | 1.2992 | 4.4195 | 16.633
-0.21 | 1.8215 | 5.958 | 22.308
-0.2 | 2.4455 | 7.842 | 29.445
-0.19 | 3.242 | 10.6205 | 39.175
-0.18 | 4.3445 | 14.185 | 50.78
-0.17 | 5.775 | 18.5115 | 65.025
-0.16 | 7.7115 | 24.38 | 84.41
-0.15 | 10.206 | 32.25 | 106.495
-0.14 | 13.533 | 41.735 | 134.1
-0.13 | 17.747 | 52.955 | 165.97
-0.12 | 23.4 | 68.78 | 199.4
-0.11 | 30.5 | 87.565 | 238.9
-0.1 | 39.36 | 109.95 | 282.8
-0.09 | 50.59 | 136.505 | 328.7
-0.08 | 63.89 | 164.955 | 376.3
-0.07 | 80.135 | 200.2 | 427.65
-0.06 | 99.95 | 244.35 | 481.65
-0.05 | 120.035 | 288.3 | 534.5
-0.04 | 144.67 | 334.3 | 586.4
-0.03 | 176.55 | 379.8 | 636.4
-0.02 | 209.5 | 433 | 693.9
-0.01 | 243.35 | 493.5 | 747.6
0 | 276.55 | 544.1 | 785
0.01 | 309.8 | 587.45 | 821
0.02 | 347.25 | 640.45 | 871
0.03 | 379.45 | 690.7 | 916
0.04 | 409.4 | 735.75 | 948.5
0.05 | 436.35 | 784.5 | 979.5
0.06 | 461.5 | 821.5 | 1015
0.07 | 485.1 | 861 | 1051.5
0.08 | 497.6 | 893.5 | 1074.5
0.09 | 503.25 | 925 | 1097.5
0.1 | 512.05 | 962.5 | 1111.5
0.11 | 519 | 986.5 | 1138
0.12 | 517.5 | 1009 | 1164
0.13 | 511.5 | 1031.5 | 1170.5
0.14 | 500.5 | 1048 | 1185.5
0.15 | 488 | 1074 | 1194.5
0.16 | 470 | 1098.5 | 1208
0.17 | 459.5 | 1092.5 | 1211
0.18 | 448 | 1108 | 1212
0.19 | 423.5 | 1128 | 1220
0.2 | 400 | 1132 | 1229
0.21 | 381.5 | 1151 | 1237
0.22 | 366.5 | 1141 | 1229
0.23 | 347 | 1137.5 | 1232.5
0.24 | 326.5 | 1158.5 | 1229
0.25 | 308.5 | 1156 | 1220
0.26 | 281.5 | 1148.5 | 1222.5
0.27 | 269.5 | 1145 | 1211.5
0.28 | 251.5 | 1140.5 | 1199.5
0.29 | 235.5 | 1139 | 1199
0.3 | 234 | 1132 | 1194
0.31 | 218 | 1116 | 1179.5
0.32 | 196 | 1110 | 1168.5
0.33 | 176 | 1101.5 | 1153
0.34 | 173.5 | 1082 | 1136
0.35 | 170 | 1074 | 1124
0.36 | 166 | 1052.5 | 1114
0.37 | 142.5 | 1036 | 1105
0.38 | 118.5 | 1025 | 1069.5
0.39 | 126 | 998.5 | 1050
0.4 | 120.5 | 975 | 1044.5
0.41 | 120.5 | 959 | 1026.5
0.42 | 104.5 | 939 | 1009
0.43 | 83 | 909.5 | 978.5
0.44 | 98.5 | 879 | 956
0.45 | 100 | 856.5 | 919
0.46 | 80.5 | 833.5 | 908.5
0.47 | 68.5 | 804.5 | 905
0.48 | 71.5 | 771 | 870
0.49 | 82 | 741.5 | 850
0.5 | 89 | 732 | 840