## IDS-VDS Characteristic (mA-mm)
VGS (V) | VDS = 0.100 V | VDS = 0.500 V | VDS = 0.900 V
-0.75 | 0.00032305 | 0.0012941 | 0.0042413
-0.74 | 0.00030755 | 0.0012476 | 0.0041318
-0.73 | 0.00029567 | 0.0012128 | 0.0040265
-0.72 | 0.00028005 | 0.0011672 | 0.0038991
-0.71 | 0.00026941 | 0.001129 | 0.0037578
-0.7 | 0.0002568 | 0.0010974 | 0.003652
-0.69 | 0.00024423 | 0.0010459 | 0.0035336
-0.68 | 0.00023397 | 0.0010053 | 0.0034415
-0.67 | 0.00022429 | 0.0009701 | 0.0033117
-0.66 | 0.00021294 | 0.0009428 | 0.0032226
-0.65 | 0.00020374 | 0.0009127 | 0.0031076
-0.64 | 0.00019477 | 0.0008767 | 0.0030305
-0.63 | 0.00018499 | 0.0008425 | 0.002928
-0.62 | 0.00017753 | 0.0008149 | 0.0028314
-0.61 | 0.0001692 | 0.0007768 | 0.0027326
-0.6 | 0.0001626 | 0.0007492 | 0.0026383
-0.59 | 0.00015411 | 0.0007215 | 0.0025643
-0.58 | 0.000148 | 0.0006956 | 0.002481
-0.57 | 0.00014157 | 0.0006683 | 0.0024187
-0.56 | 0.00013536 | 0.00064 | 0.0023319
-0.55 | 0.00012883 | 0.000623 | 0.0022691
-0.54 | 0.0001243 | 0.0006005 | 0.0021998
-0.53 | 0.00011889 | 0.0005783 | 0.0021366
-0.52 | 0.00011316 | 0.0005616 | 0.002079
-0.51 | 0.00010813 | 0.0005492 | 0.0020071
-0.5 | 0.00010461 | 0.0005305 | 0.0019628
-0.49 | 0.00010264 | 0.00052 | 0.001924
-0.48 | 0.00010079 | 0.0005104 | 0.0019118
-0.47 | 9.994e-05 | 0.0005072 | 0.0018841
-0.46 | 0.00010068 | 0.0005065 | 0.0018807
-0.45 | 0.00010437 | 0.0005156 | 0.0019197
-0.44 | 0.00011128 | 0.0005358 | 0.0019969
-0.43 | 0.00012219 | 0.0005712 | 0.0021124
-0.42 | 0.00013838 | 0.0006248 | 0.0022964
-0.41 | 0.00016186 | 0.000705 | 0.0025728
-0.4 | 0.00019582 | 0.000819 | 0.0029833
-0.39 | 0.0002452 | 0.0009862 | 0.0035757
-0.38 | 0.00031285 | 0.0012239 | 0.0044199
-0.37 | 0.00040786 | 0.0015491 | 0.0055878
-0.36 | 0.00053933 | 0.0019985 | 0.007378
-0.35 | 0.0007652 | 0.0026343 | 0.009715
-0.34 | 0.0010283 | 0.0035204 | 0.01302
-0.33 | 0.0013894 | 0.0047363 | 0.017661
-0.32 | 0.001879 | 0.006532 | 0.024053
-0.31 | 0.0025613 | 0.008851 | 0.032886
-0.3 | 0.0034988 | 0.012061 | 0.04523
-0.29 | 0.0047938 | 0.016461 | 0.06216
-0.28 | 0.00675 | 0.022526 | 0.08563
-0.27 | 0.009226 | 0.030797 | 0.11811
-0.26 | 0.012525 | 0.042113 | 0.16083
-0.25 | 0.017025 | 0.05767 | 0.21999
-0.24 | 0.023117 | 0.07832 | 0.29791
-0.23 | 0.031483 | 0.10671 | 0.40464
-0.22 | 0.042772 | 0.14426 | 0.54846
-0.21 | 0.05832 | 0.19566 | 0.7393
-0.2 | 0.07878 | 0.26358 | 0.9943
-0.19 | 0.10658 | 0.35506 | 1.3312
-0.18 | 0.1441 | 0.47749 | 1.7777
-0.17 | 0.19341 | 0.6392 | 2.3458
-0.16 | 0.2605 | 0.8531 | 3.0859
-0.15 | 0.3482 | 1.1289 | 4.029
-0.14 | 0.46679 | 1.4986 | 5.2281
-0.13 | 0.6222 | 1.9667 | 6.716
-0.12 | 0.8264 | 2.5786 | 8.518
-0.11 | 1.0929 | 3.3419 | 10.706
-0.1 | 1.4402 | 4.3261 | 13.366
-0.09 | 1.8909 | 5.5633 | 16.433
-0.08 | 2.4591 | 7.067 | 19.889
-0.07 | 3.1808 | 8.927 | 23.999
-0.06 | 4.0802 | 11.089 | 28.577
-0.05 | 5.2038 | 13.771 | 33.656
-0.04 | 6.504 | 16.901 | 39.282
-0.03 | 8.152 | 20.478 | 45.314
-0.02 | 10.088 | 24.649 | 52.024
-0.01 | 12.339 | 29.202 | 59.26
0 | 14.969 | 34.438 | 66.96
0.01 | 17.928 | 40.181 | 75
0.02 | 21.21 | 46.338 | 83.54
0.03 | 24.892 | 52.986 | 92.48
0.04 | 28.846 | 60.19 | 101.84
0.05 | 33.057 | 67.66 | 111.5
0.06 | 37.596 | 75.82 | 121.47
0.07 | 42.384 | 84.27 | 131.8
0.08 | 47.302 | 93.04 | 142.44
0.09 | 52.369 | 102.24 | 153.28
0.1 | 57.41 | 111.54 | 164.39
0.11 | 62.55 | 121.34 | 175.67
0.12 | 67.82 | 131.36 | 187.01
0.13 | 72.93 | 141.54 | 198.83
0.14 | 77.97 | 151.88 | 210.46
0.15 | 82.91 | 162.44 | 222.34
0.16 | 87.77 | 173.29 | 234.56
0.17 | 92.4 | 184.21 | 246.34
0.18 | 96.85 | 195.37 | 258.58
0.19 | 101.15 | 206.38 | 270.73
0.2 | 105.25 | 217.77 | 282.99
0.21 | 109.2 | 229.17 | 295.34
0.22 | 113.03 | 240.6 | 307.58
0.23 | 116.45 | 252.08 | 319.82
0.24 | 119.77 | 263.37 | 332.1
0.25 | 122.92 | 275.05 | 344.4
0.26 | 125.83 | 286.45 | 356.36
0.27 | 128.7 | 297.94 | 368.6
0.28 | 131.24 | 309.26 | 380.6
0.29 | 133.68 | 320.62 | 392.58
0.3 | 136.02 | 332.06 | 404.67
0.31 | 138.24 | 343.22 | 416.2
0.32 | 140.21 | 354.31 | 427.98
0.33 | 142.18 | 365.28 | 439.65
0.34 | 143.9 | 376.18 | 451
0.35 | 145.67 | 386.99 | 462.31
0.36 | 147.31 | 397.53 | 473.32
0.37 | 148.7 | 408.14 | 484.53
0.38 | 150.03 | 418.23 | 495.29
0.39 | 151.34 | 428.36 | 505.95
0.4 | 152.41 | 438.19 | 516.27
0.41 | 153.72 | 447.81 | 526.62
0.42 | 154.69 | 457.29 | 536.76
0.43 | 155.7 | 466.47 | 546.65
0.44 | 156.65 | 475.42 | 556.36
0.45 | 157.61 | 484.04 | 565.62
0.46 | 158.46 | 492.53 | 575
0.47 | 159.27 | 500.53 | 583.4
0.48 | 160 | 508.43 | 592.6
0.49 | 160.72 | 516 | 601
0.5 | 161.65 | 523.24 | 609.2

## Tranconductance (mS-mm)
VGS (V) | VDS = 0.100 V | VDS = 0.500 V | VDS = 0.900 V
-0.75 | -0.00155 | -0.00465 | -0.01095
-0.74 | -0.001369 | -0.004065 | -0.01074
-0.73 | -0.001375 | -0.00402 | -0.011635
-0.72 | -0.001313 | -0.00419 | -0.013435
-0.71 | -0.0011625 | -0.00349 | -0.012355
-0.7 | -0.001259 | -0.004155 | -0.01121
-0.69 | -0.0011415 | -0.004605 | -0.010525
-0.68 | -0.000997 | -0.00379 | -0.011095
-0.67 | -0.0010515 | -0.003125 | -0.010945
-0.66 | -0.0010275 | -0.00287 | -0.010205
-0.65 | -0.0009085 | -0.003305 | -0.009605
-0.64 | -0.0009375 | -0.00351 | -0.00898
-0.63 | -0.000862 | -0.00309 | -0.009955
-0.62 | -0.0007895 | -0.003285 | -0.00977
-0.61 | -0.0007465 | -0.003285 | -0.009655
-0.6 | -0.0007545 | -0.002765 | -0.008415
-0.59 | -0.00073 | -0.00268 | -0.007865
-0.58 | -0.000627 | -0.00266 | -0.00728
-0.57 | -0.000632 | -0.00278 | -0.007455
-0.56 | -0.000637 | -0.002265 | -0.00748
-0.55 | -0.000553 | -0.001975 | -0.006605
-0.54 | -0.000497 | -0.002235 | -0.006625
-0.53 | -0.000557 | -0.001945 | -0.00604
-0.52 | -0.000538 | -0.001455 | -0.006475
-0.51 | -0.0004275 | -0.001555 | -0.00581
-0.5 | -0.0002745 | -0.00146 | -0.004155
-0.49 | -0.000191 | -0.001005 | -0.00255
-0.48 | -0.000135 | -0.00064 | -0.001995
-0.47 | -5.5e-06 | -0.000195 | -0.001555
-0.46 | 0.0002215 | 0.00042 | 0.00178
-0.45 | 0.00053 | 0.001465 | 0.00581
-0.44 | 0.000891 | 0.00278 | 0.009635
-0.43 | 0.001355 | 0.00445 | 0.014975
-0.42 | 0.0019835 | 0.00669 | 0.02302
-0.41 | 0.002872 | 0.00971 | 0.034345
-0.4 | 0.004167 | 0.01406 | 0.050145
-0.39 | 0.0058515 | 0.020245 | 0.07183
-0.38 | 0.008133 | 0.028145 | 0.100605
-0.37 | 0.011324 | 0.03873 | 0.147905
-0.36 | 0.017867 | 0.05426 | 0.20636
-0.35 | 0.0244485 | 0.076095 | 0.2821
-0.34 | 0.03121 | 0.1051 | 0.3973
-0.33 | 0.042535 | 0.15058 | 0.55165
-0.32 | 0.058595 | 0.205735 | 0.76125
-0.31 | 0.08099 | 0.27645 | 1.05885
-0.3 | 0.111625 | 0.3805 | 1.4637
-0.29 | 0.16256 | 0.52325 | 2.02
-0.28 | 0.22161 | 0.7168 | 2.7975
-0.27 | 0.28875 | 0.97935 | 3.76
-0.26 | 0.38995 | 1.34365 | 5.094
-0.25 | 0.5296 | 1.81035 | 6.854
-0.24 | 0.7229 | 2.452 | 9.2325
-0.23 | 0.98275 | 3.297 | 12.5275
-0.22 | 1.34185 | 4.4475 | 16.733
-0.21 | 1.8004 | 5.966 | 22.292
-0.2 | 2.413 | 7.97 | 29.595
-0.19 | 3.266 | 10.6955 | 39.17
-0.18 | 4.3415 | 14.207 | 50.73
-0.17 | 5.82 | 18.7805 | 65.41
-0.16 | 7.7395 | 24.485 | 84.16
-0.15 | 10.3145 | 32.275 | 107.11
-0.14 | 13.7 | 41.89 | 134.35
-0.13 | 17.9805 | 54 | 164.495
-0.12 | 23.535 | 68.76 | 199.5
-0.11 | 30.69 | 87.375 | 242.4
-0.1 | 39.9 | 111.07 | 286.35
-0.09 | 50.945 | 137.045 | 326.15
-0.08 | 64.495 | 168.185 | 378.3
-0.07 | 81.055 | 201.1 | 434.4
-0.06 | 101.15 | 242.2 | 482.85
-0.05 | 121.19 | 290.6 | 535.25
-0.04 | 147.41 | 335.35 | 582.9
-0.03 | 179.2 | 387.4 | 637.1
-0.02 | 209.35 | 436.2 | 697.3
-0.01 | 244.05 | 489.45 | 746.8
0 | 279.45 | 548.95 | 787
0.01 | 312.05 | 595 | 829
0.02 | 348.2 | 640.25 | 874
0.03 | 381.8 | 692.6 | 915
0.04 | 408.25 | 733.7 | 951
0.05 | 437.5 | 781.5 | 981.5
0.06 | 466.35 | 830.5 | 1015
0.07 | 485.3 | 861 | 1048.5
0.08 | 499.25 | 898.5 | 1074
0.09 | 505.4 | 925 | 1097.5
0.1 | 509.05 | 955 | 1119.5
0.11 | 520.5 | 991 | 1131
0.12 | 519 | 1010 | 1158
0.13 | 507.5 | 1026 | 1172.5
0.14 | 499 | 1045 | 1175.5
0.15 | 490 | 1070.5 | 1205
0.16 | 474.5 | 1088.5 | 1200
0.17 | 454 | 1104 | 1201
0.18 | 437.5 | 1108.5 | 1219.5
0.19 | 420 | 1120 | 1220.5
0.2 | 402.5 | 1139.5 | 1230.5
0.21 | 389 | 1141.5 | 1229.5
0.22 | 362.5 | 1145.5 | 1224
0.23 | 337 | 1138.5 | 1226
0.24 | 323.5 | 1148.5 | 1229
0.25 | 303 | 1154 | 1213
0.26 | 289 | 1144.5 | 1210
0.27 | 270.5 | 1140.5 | 1212
0.28 | 249 | 1134 | 1199
0.29 | 239 | 1140 | 1203.5
0.3 | 228 | 1130 | 1181
0.31 | 209.5 | 1112.5 | 1165.5
0.32 | 197 | 1103 | 1172.5
0.33 | 184.5 | 1093.5 | 1151
0.34 | 174.5 | 1085.5 | 1133
0.35 | 170.5 | 1067.5 | 1116
0.36 | 151.5 | 1057.5 | 1111
0.37 | 136 | 1035 | 1098.5
0.38 | 132 | 1011 | 1071
0.39 | 119 | 998 | 1049
0.4 | 119 | 972.5 | 1033.5
0.41 | 114 | 955 | 1024.5
0.42 | 99 | 933 | 1001.5
0.43 | 98 | 906.5 | 980
0.44 | 95.5 | 878.5 | 948.5
0.45 | 90.5 | 855.5 | 932
0.46 | 83 | 824.5 | 889
0.47 | 77 | 795 | 880
0.48 | 72.5 | 773.5 | 880
0.49 | 82.5 | 740.5 | 830
0.5 | 93 | 724 | 820