## IDS-VDS Characteristic (mA-mm)
VGS (V) | VDS = 0.100 V | VDS = 0.500 V | VDS = 0.900 V
-0.75 | 0.00032478 | 0.001309 | 0.0042617
-0.74 | 0.00030924 | 0.001264 | 0.004129
-0.73 | 0.00029635 | 0.0012211 | 0.0039864
-0.72 | 0.00028347 | 0.0011717 | 0.0038782
-0.71 | 0.0002722 | 0.0011269 | 0.0037421
-0.7 | 0.00025966 | 0.0010882 | 0.0036439
-0.69 | 0.00024637 | 0.0010622 | 0.0035155
-0.68 | 0.00023543 | 0.0010124 | 0.0034309
-0.67 | 0.00022314 | 0.0009817 | 0.0033114
-0.66 | 0.00021427 | 0.0009428 | 0.0032351
-0.65 | 0.00020427 | 0.0009057 | 0.0031234
-0.64 | 0.00019509 | 0.0008798 | 0.0030273
-0.63 | 0.00018844 | 0.0008416 | 0.0029274
-0.62 | 0.00017923 | 0.000811 | 0.002817
-0.61 | 0.00017061 | 0.0007785 | 0.0027492
-0.6 | 0.0001635 | 0.0007509 | 0.0026655
-0.59 | 0.00015543 | 0.0007253 | 0.002574
-0.58 | 0.00014838 | 0.0007035 | 0.0024953
-0.57 | 0.00014249 | 0.0006745 | 0.0024081
-0.56 | 0.00013655 | 0.0006485 | 0.0023278
-0.55 | 0.00012953 | 0.0006309 | 0.0022652
-0.54 | 0.00012303 | 0.0006082 | 0.002191
-0.53 | 0.00011836 | 0.0005863 | 0.0021283
-0.52 | 0.00011262 | 0.0005656 | 0.0020617
-0.51 | 0.00010895 | 0.0005516 | 0.0020116
-0.5 | 0.000105 | 0.0005331 | 0.0019529
-0.49 | 0.00010264 | 0.0005228 | 0.0019202
-0.48 | 0.00010088 | 0.0005101 | 0.0018884
-0.47 | 9.995e-05 | 0.0005063 | 0.0018848
-0.46 | 0.00010101 | 0.0005068 | 0.001899
-0.45 | 0.00010403 | 0.0005154 | 0.0019252
-0.44 | 0.00011096 | 0.0005349 | 0.0019904
-0.43 | 0.00012083 | 0.0005641 | 0.0020925
-0.42 | 0.00013597 | 0.0006179 | 0.0022553
-0.41 | 0.00015922 | 0.0006936 | 0.0025224
-0.4 | 0.00019257 | 0.0008064 | 0.0029219
-0.39 | 0.00023988 | 0.0009679 | 0.0035039
-0.38 | 0.00030579 | 0.0011914 | 0.0043062
-0.37 | 0.00039951 | 0.0015126 | 0.0054653
-0.36 | 0.00052753 | 0.0019529 | 0.007157
-0.35 | 0.000745 | 0.0025627 | 0.009424
-0.34 | 0.0010011 | 0.0034243 | 0.012665
-0.33 | 0.0013536 | 0.0046076 | 0.0172
-0.32 | 0.0018346 | 0.006353 | 0.023388
-0.31 | 0.0024962 | 0.008611 | 0.031969
-0.3 | 0.0034003 | 0.011722 | 0.044054
-0.29 | 0.004667 | 0.016012 | 0.06104
-0.28 | 0.006584 | 0.021916 | 0.0835
-0.27 | 0.008979 | 0.029959 | 0.11428
-0.26 | 0.012181 | 0.041135 | 0.15629
-0.25 | 0.01661 | 0.05613 | 0.21334
-0.24 | 0.022627 | 0.07718 | 0.29182
-0.23 | 0.030877 | 0.10422 | 0.39447
-0.22 | 0.041858 | 0.14144 | 0.53482
-0.21 | 0.056748 | 0.1912 | 0.7237
-0.2 | 0.0783 | 0.25784 | 0.9747
-0.19 | 0.10538 | 0.3475 | 1.3088
-0.18 | 0.14265 | 0.46739 | 1.7477
-0.17 | 0.19205 | 0.6271 | 2.3017
-0.16 | 0.25716 | 0.8342 | 3.0417
-0.15 | 0.34537 | 1.1078 | 3.9503
-0.14 | 0.46015 | 1.4699 | 5.1535
-0.13 | 0.6144 | 1.9309 | 6.631
-0.12 | 0.8133 | 2.5185 | 8.42
-0.11 | 1.0794 | 3.2877 | 10.591
-0.1 | 1.4218 | 4.2487 | 13.192
-0.09 | 1.8665 | 5.4652 | 16.321
-0.08 | 2.4358 | 6.962 | 19.743
-0.07 | 3.1338 | 8.77 | 23.812
-0.06 | 4.0331 | 10.966 | 28.337
-0.05 | 5.1441 | 13.628 | 33.412
-0.04 | 6.447 | 16.743 | 39.024
-0.03 | 8.048 | 20.334 | 45.036
-0.02 | 9.975 | 24.337 | 51.745
-0.01 | 12.212 | 29.018 | 58.95
0 | 14.823 | 34.211 | 66.7
0.01 | 17.769 | 39.897 | 74.69
0.02 | 21.021 | 45.967 | 83.22
0.03 | 24.732 | 52.72 | 92.2
0.04 | 28.653 | 59.83 | 101.52
0.05 | 32.905 | 67.43 | 111.18
0.06 | 37.385 | 75.46 | 121.2
0.07 | 42.203 | 83.97 | 131.46
0.08 | 47.112 | 92.79 | 142.12
0.09 | 52.153 | 101.72 | 153.01
0.1 | 57.22 | 111.28 | 164.09
0.11 | 62.4 | 120.98 | 175.4
0.12 | 67.59 | 130.95 | 186.89
0.13 | 72.77 | 141.25 | 198.62
0.14 | 77.77 | 151.52 | 210.43
0.15 | 82.71 | 162.23 | 222.28
0.16 | 87.53 | 173.21 | 234.38
0.17 | 92.18 | 184.03 | 246.38
0.18 | 96.67 | 194.98 | 258.63
0.19 | 101.05 | 206.25 | 270.79
0.2 | 105.11 | 217.55 | 283.11
0.21 | 108.95 | 229.06 | 295.43
0.22 | 112.65 | 240.57 | 307.71
0.23 | 116.27 | 251.83 | 320.01
0.24 | 119.6 | 263.32 | 332.26
0.25 | 122.83 | 274.99 | 344.62
0.26 | 125.77 | 286.51 | 356.65
0.27 | 128.39 | 297.97 | 368.86
0.28 | 131.12 | 309.3 | 381.12
0.29 | 133.51 | 320.74 | 393.02
0.3 | 135.84 | 332.13 | 405.15
0.31 | 138.15 | 343.43 | 416.82
0.32 | 140.1 | 354.48 | 428.63
0.33 | 141.98 | 365.6 | 440.24
0.34 | 143.68 | 376.57 | 451.71
0.35 | 145.4 | 387.28 | 462.95
0.36 | 147.09 | 398 | 474.15
0.37 | 148.62 | 408.3 | 485.3
0.38 | 149.85 | 418.71 | 496.2
0.39 | 151.12 | 428.82 | 506.85
0.4 | 152.48 | 438.67 | 517.19
0.41 | 153.56 | 448.42 | 527.62
0.42 | 154.79 | 457.88 | 537.82
0.43 | 155.56 | 467.11 | 547.73
0.44 | 156.59 | 476.01 | 557.52
0.45 | 157.61 | 484.75 | 566.88
0.46 | 158.27 | 493.24 | 576
0.47 | 159.2 | 501.38 | 585.2
0.48 | 159.82 | 509.18 | 594.1
0.49 | 160.62 | 516.72 | 602.6
0.5 | 161.34 | 524.08 | 610.8

## Tranconductance (mS-mm)
VGS (V) | VDS = 0.100 V | VDS = 0.500 V | VDS = 0.900 V
-0.75 | -0.001554 | -0.0045 | -0.01327
-0.74 | -0.0014215 | -0.004395 | -0.013765
-0.73 | -0.0012885 | -0.004615 | -0.01254
-0.72 | -0.0012075 | -0.00471 | -0.012215
-0.71 | -0.0011905 | -0.004175 | -0.011715
-0.7 | -0.0012915 | -0.003235 | -0.01133
-0.69 | -0.0012115 | -0.00379 | -0.01065
-0.68 | -0.0011615 | -0.004025 | -0.010205
-0.67 | -0.001058 | -0.00348 | -0.00979
-0.66 | -0.0009435 | -0.0038 | -0.0094
-0.65 | -0.000959 | -0.00315 | -0.01039
-0.64 | -0.0007915 | -0.003205 | -0.0098
-0.63 | -0.000793 | -0.00344 | -0.010515
-0.62 | -0.0008915 | -0.003155 | -0.00891
-0.61 | -0.0007865 | -0.003005 | -0.007575
-0.6 | -0.000759 | -0.00266 | -0.00876
-0.59 | -0.000756 | -0.00237 | -0.00851
-0.58 | -0.000647 | -0.00254 | -0.008295
-0.57 | -0.0005915 | -0.00275 | -0.008375
-0.56 | -0.000648 | -0.00218 | -0.007145
-0.55 | -0.000676 | -0.002015 | -0.00684
-0.54 | -0.0005585 | -0.00223 | -0.006845
-0.53 | -0.0005205 | -0.00213 | -0.006465
-0.52 | -0.0004705 | -0.001735 | -0.005835
-0.51 | -0.000381 | -0.001625 | -0.00544
-0.5 | -0.0003155 | -0.00144 | -0.00457
-0.49 | -0.000206 | -0.00115 | -0.003225
-0.48 | -0.0001345 | -0.000825 | -0.00177
-0.47 | 6.5e-06 | -0.000165 | 0.00053
-0.46 | 0.000204 | 0.000455 | 0.00202
-0.45 | 0.0004975 | 0.001405 | 0.00457
-0.44 | 0.00084 | 0.002435 | 0.008365
-0.43 | 0.0012505 | 0.00415 | 0.013245
-0.42 | 0.0019195 | 0.006475 | 0.021495
-0.41 | 0.00283 | 0.009425 | 0.03333
-0.4 | 0.004033 | 0.013715 | 0.049075
-0.39 | 0.005661 | 0.01925 | 0.069215
-0.38 | 0.0079815 | 0.027235 | 0.09807
-0.37 | 0.011087 | 0.038075 | 0.14254
-0.36 | 0.0172745 | 0.052505 | 0.197935
-0.35 | 0.0236785 | 0.07357 | 0.2754
-0.34 | 0.03043 | 0.102245 | 0.3888
-0.33 | 0.041675 | 0.146435 | 0.53615
-0.32 | 0.05713 | 0.20017 | 0.73845
-0.31 | 0.078285 | 0.26845 | 1.0333
-0.3 | 0.10854 | 0.37005 | 1.45355
-0.29 | 0.159185 | 0.5097 | 1.9723
-0.28 | 0.2156 | 0.69735 | 2.662
-0.27 | 0.27985 | 0.96095 | 3.6395
-0.26 | 0.38155 | 1.30855 | 4.953
-0.25 | 0.5223 | 1.80225 | 6.7765
-0.24 | 0.71335 | 2.4045 | 9.0565
-0.23 | 0.96155 | 3.213 | 12.15
-0.22 | 1.29355 | 4.349 | 16.4615
-0.21 | 1.8221 | 5.82 | 21.994
-0.2 | 2.4316 | 7.815 | 29.255
-0.19 | 3.2175 | 10.4775 | 38.65
-0.18 | 4.3335 | 13.98 | 49.645
-0.17 | 5.7255 | 18.3405 | 64.7
-0.16 | 7.666 | 24.035 | 82.43
-0.15 | 10.1495 | 31.785 | 105.59
-0.14 | 13.4515 | 41.155 | 134.035
-0.13 | 17.6575 | 52.43 | 163.325
-0.12 | 23.25 | 67.84 | 198
-0.11 | 30.425 | 86.51 | 238.6
-0.1 | 39.355 | 108.875 | 286.5
-0.09 | 50.7 | 135.665 | 327.55
-0.08 | 63.365 | 165.24 | 374.55
-0.07 | 79.865 | 200.2 | 429.7
-0.06 | 100.515 | 242.9 | 480
-0.05 | 120.695 | 288.85 | 534.35
-0.04 | 145.195 | 335.3 | 581.2
-0.03 | 176.4 | 379.7 | 636.05
-0.02 | 208.2 | 434.2 | 695.7
-0.01 | 242.4 | 493.7 | 747.75
0 | 277.85 | 543.95 | 787
0.01 | 309.9 | 587.8 | 826
0.02 | 348.15 | 641.15 | 875.5
0.03 | 381.6 | 693.15 | 915
0.04 | 408.65 | 735.5 | 949
0.05 | 436.6 | 781.5 | 984
0.06 | 464.9 | 827 | 1014
0.07 | 486.35 | 866.5 | 1046
0.08 | 497.5 | 887.5 | 1077.5
0.09 | 505.4 | 924.5 | 1098.5
0.1 | 512.35 | 963 | 1119.5
0.11 | 518.5 | 983.5 | 1140
0.12 | 518.5 | 1013.5 | 1161
0.13 | 509 | 1028.5 | 1177
0.14 | 497 | 1049 | 1183
0.15 | 488 | 1084.5 | 1197.5
0.16 | 473.5 | 1090 | 1205
0.17 | 457 | 1088.5 | 1212.5
0.18 | 443.5 | 1111 | 1220.5
0.19 | 422 | 1128.5 | 1224
0.2 | 395 | 1140.5 | 1232
0.21 | 377 | 1151 | 1230
0.22 | 366 | 1138.5 | 1229
0.23 | 347.5 | 1137.5 | 1227.5
0.24 | 328 | 1158 | 1230.5
0.25 | 308.5 | 1159.5 | 1219.5
0.26 | 278 | 1149 | 1212
0.27 | 267.5 | 1139.5 | 1223.5
0.28 | 256 | 1138.5 | 1208
0.29 | 236 | 1141.5 | 1201.5
0.3 | 232 | 1134.5 | 1190
0.31 | 213 | 1117.5 | 1174
0.32 | 191.5 | 1108.5 | 1171
0.33 | 179 | 1104.5 | 1154
0.34 | 171 | 1084 | 1135.5
0.35 | 170.5 | 1071.5 | 1122
0.36 | 161 | 1051 | 1117.5
0.37 | 138 | 1035.5 | 1102.5
0.38 | 125 | 1026 | 1077.5
0.39 | 131.5 | 998 | 1049.5
0.4 | 122 | 980 | 1038.5
0.41 | 115.5 | 960.5 | 1031.5
0.42 | 100 | 934.5 | 1005.5
0.43 | 90 | 906.5 | 985
0.44 | 102.5 | 882 | 957.5
0.45 | 84 | 861.5 | 924
0.46 | 79.5 | 831.5 | 916
0.47 | 77.5 | 797 | 905
0.48 | 71 | 767 | 870
0.49 | 76 | 745 | 835
0.5 | 72 | 736 | 820