## IDS-VDS Characteristic (mA-mm)
VGS (V) | VDS = 0.100 V | VDS = 0.500 V | VDS = 0.900 V
-0.75 | 0.00035934 | 0.0014427 | 0.0046646
-0.74 | 0.00034229 | 0.0013901 | 0.0045316
-0.73 | 0.00032815 | 0.0013486 | 0.0043892
-0.72 | 0.00031216 | 0.0012948 | 0.0042969
-0.71 | 0.00029846 | 0.0012517 | 0.004139
-0.7 | 0.00028319 | 0.001201 | 0.0040279
-0.69 | 0.00027168 | 0.001163 | 0.0038863
-0.68 | 0.0002606 | 0.0011233 | 0.0037737
-0.67 | 0.00024734 | 0.0010767 | 0.0036663
-0.66 | 0.00023828 | 0.0010371 | 0.0035318
-0.65 | 0.00022538 | 0.0009958 | 0.0034223
-0.64 | 0.0002159 | 0.0009664 | 0.0033165
-0.63 | 0.00020734 | 0.0009257 | 0.0032189
-0.62 | 0.0001982 | 0.0008933 | 0.0030941
-0.61 | 0.00018863 | 0.0008553 | 0.0030017
-0.6 | 0.00018015 | 0.0008319 | 0.0029272
-0.59 | 0.00017116 | 0.0007998 | 0.0028341
-0.58 | 0.00016414 | 0.0007763 | 0.0027291
-0.57 | 0.00015622 | 0.000742 | 0.0026552
-0.56 | 0.0001488 | 0.0007159 | 0.0025706
-0.55 | 0.00014198 | 0.0006867 | 0.002479
-0.54 | 0.00013683 | 0.0006658 | 0.0024045
-0.53 | 0.00013128 | 0.0006439 | 0.0023448
-0.52 | 0.00012645 | 0.0006163 | 0.0022711
-0.51 | 0.00012135 | 0.0006013 | 0.0022043
-0.5 | 0.00011687 | 0.0005844 | 0.0021639
-0.49 | 0.00011396 | 0.0005726 | 0.0021105
-0.48 | 0.0001115 | 0.0005586 | 0.002077
-0.47 | 0.00010946 | 0.0005558 | 0.0020525
-0.46 | 0.00011058 | 0.0005528 | 0.0020502
-0.45 | 0.00011296 | 0.0005593 | 0.0020622
-0.44 | 0.00011848 | 0.0005763 | 0.0021249
-0.43 | 0.00012848 | 0.0006044 | 0.0022372
-0.42 | 0.00014283 | 0.0006556 | 0.0024018
-0.41 | 0.00016424 | 0.0007276 | 0.0026617
-0.4 | 0.00019666 | 0.0008385 | 0.0030602
-0.39 | 0.00024346 | 0.000996 | 0.0036312
-0.38 | 0.00030838 | 0.0012209 | 0.004451
-0.37 | 0.00039935 | 0.0015338 | 0.0055923
-0.36 | 0.00052535 | 0.0019717 | 0.007309
-0.35 | 0.0007417 | 0.0025792 | 0.009523
-0.34 | 0.0009962 | 0.0034372 | 0.012756
-0.33 | 0.0013393 | 0.0046114 | 0.017181
-0.32 | 0.0018191 | 0.006384 | 0.023457
-0.31 | 0.0024753 | 0.008605 | 0.032015
-0.3 | 0.0033853 | 0.011725 | 0.044031
-0.29 | 0.0046248 | 0.015993 | 0.06073
-0.28 | 0.006538 | 0.021913 | 0.08308
-0.27 | 0.008934 | 0.029945 | 0.11416
-0.26 | 0.012162 | 0.041022 | 0.15649
-0.25 | 0.016531 | 0.055915 | 0.21337
-0.24 | 0.022505 | 0.0772 | 0.28984
-0.23 | 0.030598 | 0.1041 | 0.39391
-0.22 | 0.041372 | 0.14172 | 0.53428
-0.21 | 0.05624 | 0.19125 | 0.7238
-0.2 | 0.07756 | 0.25727 | 0.9726
-0.19 | 0.10504 | 0.34713 | 1.2985
-0.18 | 0.14127 | 0.4664 | 1.7397
-0.17 | 0.19027 | 0.6243 | 2.2903
-0.16 | 0.25559 | 0.8319 | 3.021
-0.15 | 0.34172 | 1.1025 | 3.9366
-0.14 | 0.4581 | 1.4597 | 5.1291
-0.13 | 0.6095 | 1.9285 | 6.588
-0.12 | 0.8093 | 2.516 | 8.382
-0.11 | 1.0679 | 3.2688 | 10.53
-0.1 | 1.4105 | 4.2283 | 13.117
-0.09 | 1.8509 | 5.4316 | 16.111
-0.08 | 2.4096 | 6.936 | 19.639
-0.07 | 3.104 | 8.714 | 23.658
-0.06 | 3.9917 | 10.929 | 28.165
-0.05 | 5.1047 | 13.549 | 33.29
-0.04 | 6.387 | 16.633 | 38.718
-0.03 | 8.013 | 20.199 | 44.909
-0.02 | 9.885 | 24.179 | 51.525
-0.01 | 12.14 | 28.833 | 58.76
0 | 14.726 | 34.028 | 66.38
0.01 | 17.663 | 39.694 | 74.53
0.02 | 20.885 | 45.749 | 82.8
0.03 | 24.573 | 52.458 | 91.92
0.04 | 28.51 | 59.49 | 101.22
0.05 | 32.744 | 67.12 | 110.76
0.06 | 37.262 | 75.2 | 120.94
0.07 | 41.988 | 83.65 | 131.16
0.08 | 46.915 | 92.48 | 141.78
0.09 | 51.943 | 101.4 | 152.62
0.1 | 56.98 | 110.86 | 163.72
0.11 | 62.15 | 120.6 | 174.93
0.12 | 67.4 | 130.64 | 186.53
0.13 | 72.53 | 140.88 | 198.12
0.14 | 77.6 | 151.16 | 209.85
0.15 | 82.51 | 161.85 | 221.81
0.16 | 87.41 | 172.65 | 233.7
0.17 | 92.06 | 183.52 | 245.84
0.18 | 96.61 | 194.54 | 258.02
0.19 | 100.94 | 205.74 | 270.18
0.2 | 105.03 | 217.03 | 282.61
0.21 | 108.96 | 228.51 | 294.73
0.22 | 112.68 | 239.97 | 307.13
0.23 | 116.15 | 251.23 | 319.46
0.24 | 119.67 | 262.89 | 331.63
0.25 | 122.76 | 274.43 | 343.93
0.26 | 125.69 | 285.9 | 356.12
0.27 | 128.5 | 297.47 | 368.27
0.28 | 131.12 | 308.7 | 380.38
0.29 | 133.62 | 320.24 | 392.34
0.3 | 136.01 | 331.6 | 404.2
0.31 | 138.13 | 342.86 | 416.15
0.32 | 140.15 | 353.93 | 427.83
0.33 | 142.22 | 365.03 | 439.48
0.34 | 143.94 | 375.96 | 451.02
0.35 | 145.67 | 386.77 | 462.14
0.36 | 147.27 | 397.41 | 473.46
0.37 | 148.57 | 407.82 | 484.59
0.38 | 150.13 | 418.2 | 495.41
0.39 | 151.36 | 428.29 | 506.14
0.4 | 152.55 | 438.22 | 516.6
0.41 | 153.77 | 447.89 | 526.91
0.42 | 154.77 | 457.37 | 537.15
0.43 | 155.85 | 466.63 | 547.06
0.44 | 156.83 | 475.59 | 556.64
0.45 | 157.7 | 484.27 | 566.18
0.46 | 158.52 | 492.79 | 575.4
0.47 | 159.53 | 500.92 | 584.4
0.48 | 160.14 | 508.78 | 593
0.49 | 160.92 | 516.4 | 601.5
0.5 | 161.66 | 523.67 | 610.1

## Tranconductance (mS-mm)
VGS (V) | VDS = 0.100 V | VDS = 0.500 V | VDS = 0.900 V
-0.75 | -0.001705 | -0.00526 | -0.0133
-0.74 | -0.0015595 | -0.004705 | -0.01377
-0.73 | -0.0015065 | -0.004765 | -0.011735
-0.72 | -0.0014845 | -0.004845 | -0.01251
-0.71 | -0.0014485 | -0.00469 | -0.01345
-0.7 | -0.001339 | -0.004435 | -0.012635
-0.69 | -0.0011295 | -0.003885 | -0.01271
-0.68 | -0.001217 | -0.004315 | -0.011
-0.67 | -0.001116 | -0.00431 | -0.012095
-0.66 | -0.001098 | -0.004045 | -0.0122
-0.65 | -0.001119 | -0.003535 | -0.010765
-0.64 | -0.000902 | -0.003505 | -0.01017
-0.63 | -0.000885 | -0.003655 | -0.01112
-0.62 | -0.0009355 | -0.00352 | -0.01086
-0.61 | -0.0009025 | -0.00307 | -0.008345
-0.6 | -0.0008735 | -0.002775 | -0.00838
-0.59 | -0.0008005 | -0.00278 | -0.009905
-0.58 | -0.000747 | -0.00289 | -0.008945
-0.57 | -0.000767 | -0.00302 | -0.007925
-0.56 | -0.000712 | -0.002765 | -0.00881
-0.55 | -0.0005985 | -0.002505 | -0.008305
-0.54 | -0.000535 | -0.00214 | -0.00671
-0.53 | -0.000519 | -0.002475 | -0.00667
-0.52 | -0.0004965 | -0.00213 | -0.007025
-0.51 | -0.000479 | -0.001595 | -0.00536
-0.5 | -0.0003695 | -0.001435 | -0.00469
-0.49 | -0.0002685 | -0.00129 | -0.004345
-0.48 | -0.000225 | -0.00084 | -0.0029
-0.47 | -4.6e-05 | -0.00029 | -0.00134
-0.46 | 0.000175 | 0.000175 | 0.000485
-0.45 | 0.000395 | 0.001175 | 0.003735
-0.44 | 0.000776 | 0.002255 | 0.00875
-0.43 | 0.0012175 | 0.003965 | 0.013845
-0.42 | 0.001788 | 0.00616 | 0.021225
-0.41 | 0.0026915 | 0.009145 | 0.03292
-0.4 | 0.003961 | 0.01342 | 0.048475
-0.39 | 0.005586 | 0.01912 | 0.06954
-0.38 | 0.0077945 | 0.02689 | 0.098055
-0.37 | 0.0108485 | 0.03754 | 0.1429
-0.36 | 0.0171175 | 0.05227 | 0.196535
-0.35 | 0.0235425 | 0.073275 | 0.27235
-0.34 | 0.02988 | 0.10161 | 0.3829
-0.33 | 0.041145 | 0.14734 | 0.53505
-0.32 | 0.0568 | 0.19968 | 0.7417
-0.31 | 0.07831 | 0.26705 | 1.0287
-0.3 | 0.107475 | 0.3694 | 1.43575
-0.29 | 0.157635 | 0.5094 | 1.95245
-0.28 | 0.21546 | 0.6976 | 2.6715
-0.27 | 0.2812 | 0.95545 | 3.6705
-0.26 | 0.37985 | 1.2985 | 4.9605
-0.25 | 0.51715 | 1.8089 | 6.6675
-0.24 | 0.70335 | 2.40925 | 9.027
-0.23 | 0.94335 | 3.226 | 12.222
-0.22 | 1.2821 | 4.3575 | 16.4945
-0.21 | 1.8094 | 5.7775 | 21.916
-0.2 | 2.44 | 7.794 | 28.735
-0.19 | 3.1855 | 10.4565 | 38.355
-0.18 | 4.2615 | 13.8585 | 49.59
-0.17 | 5.716 | 18.275 | 64.065
-0.16 | 7.5725 | 23.91 | 82.315
-0.15 | 10.1255 | 31.39 | 105.405
-0.14 | 13.389 | 41.3 | 132.57
-0.13 | 17.56 | 52.815 | 162.645
-0.12 | 22.92 | 67.015 | 197.1
-0.11 | 30.06 | 85.615 | 236.75
-0.1 | 39.15 | 108.14 | 279.05
-0.09 | 49.955 | 135.385 | 326.1
-0.08 | 62.655 | 164.12 | 377.35
-0.07 | 79.105 | 199.65 | 426.3
-0.06 | 100.035 | 241.75 | 481.6
-0.05 | 119.765 | 285.2 | 527.65
-0.04 | 145.415 | 332.5 | 580.95
-0.03 | 174.9 | 377.3 | 640.35
-0.02 | 206.35 | 431.7 | 692.55
-0.01 | 242.05 | 492.45 | 742.75
0 | 276.15 | 543.05 | 788.5
0.01 | 307.95 | 586.05 | 821
0.02 | 345.5 | 638.2 | 869.5
0.03 | 381.25 | 687.05 | 921
0.04 | 408.55 | 733.1 | 942
0.05 | 437.6 | 785.5 | 986
0.06 | 462.2 | 826.5 | 1020
0.07 | 482.65 | 864 | 1042
0.08 | 497.75 | 887.5 | 1073
0.09 | 503.25 | 919 | 1097
0.1 | 510.35 | 960 | 1115.5
0.11 | 521 | 989 | 1140.5
0.12 | 519 | 1014 | 1159.5
0.13 | 510 | 1026 | 1166
0.14 | 499 | 1048.5 | 1184.5
0.15 | 490.5 | 1074.5 | 1192.5
0.16 | 477.5 | 1083.5 | 1201.5
0.17 | 460 | 1094.5 | 1216
0.18 | 444 | 1111 | 1217
0.19 | 421 | 1124.5 | 1229.5
0.2 | 401 | 1138.5 | 1227.5
0.21 | 382.5 | 1147 | 1226
0.22 | 359.5 | 1136 | 1236.5
0.23 | 349.5 | 1146 | 1225
0.24 | 330.5 | 1160 | 1223.5
0.25 | 301 | 1150.5 | 1224.5
0.26 | 287 | 1152 | 1217
0.27 | 271.5 | 1140 | 1213
0.28 | 256 | 1138.5 | 1203.5
0.29 | 244.5 | 1145 | 1191
0.3 | 225.5 | 1131 | 1190.5
0.31 | 207 | 1116.5 | 1181.5
0.32 | 204.5 | 1108.5 | 1166.5
0.33 | 189.5 | 1101.5 | 1159.5
0.34 | 172.5 | 1087 | 1133
0.35 | 166.5 | 1072.5 | 1122
0.36 | 145 | 1052.5 | 1122.5
0.37 | 143 | 1039.5 | 1097.5
0.38 | 139.5 | 1023.5 | 1077.5
0.39 | 121 | 1001 | 1059.5
0.4 | 120.5 | 980 | 1038.5
0.41 | 111 | 957.5 | 1027.5
0.42 | 104 | 937 | 1007.5
0.43 | 103 | 911 | 974.5
0.44 | 92.5 | 882 | 956
0.45 | 84.5 | 860 | 938
0.46 | 91.5 | 832.5 | 911
0.47 | 81 | 799.5 | 880
0.48 | 69.5 | 774 | 855
0.49 | 76 | 744.5 | 855
0.5 | 74 | 727 | 860