## IDS-VDS Characteristic (mA-mm)
VGS (V) | VDS = 0.100 V | VDS = 0.500 V | VDS = 0.900 V
-0.75 | 0.00034623 | 0.0013349 | 0.0043628
-0.74 | 0.00032855 | 0.0012946 | 0.0042234
-0.73 | 0.00031214 | 0.0012564 | 0.0041008
-0.72 | 0.00029919 | 0.0012086 | 0.0039547
-0.71 | 0.00028512 | 0.0011633 | 0.0038615
-0.7 | 0.00027335 | 0.0011282 | 0.0037408
-0.69 | 0.00026208 | 0.0010918 | 0.0036309
-0.68 | 0.00025034 | 0.0010443 | 0.0035189
-0.67 | 0.00024061 | 0.0010036 | 0.0034018
-0.66 | 0.00023046 | 0.0009678 | 0.0033026
-0.65 | 0.00021936 | 0.0009361 | 0.0031903
-0.64 | 0.00021054 | 0.0008957 | 0.0030811
-0.63 | 0.00019893 | 0.0008708 | 0.0029814
-0.62 | 0.00019159 | 0.0008378 | 0.0028849
-0.61 | 0.00018118 | 0.000807 | 0.00282
-0.6 | 0.00017353 | 0.0007841 | 0.0027243
-0.59 | 0.0001668 | 0.0007494 | 0.0026392
-0.58 | 0.00015843 | 0.0007259 | 0.0025584
-0.57 | 0.00015061 | 0.0006983 | 0.0024746
-0.56 | 0.00014438 | 0.0006726 | 0.0023994
-0.55 | 0.00013813 | 0.0006513 | 0.0023266
-0.54 | 0.00013202 | 0.0006244 | 0.0022582
-0.53 | 0.00012611 | 0.0006026 | 0.0021834
-0.52 | 0.00012124 | 0.0005847 | 0.0021175
-0.51 | 0.00011605 | 0.0005682 | 0.0020741
-0.5 | 0.00011228 | 0.0005472 | 0.002015
-0.49 | 0.00010899 | 0.0005377 | 0.0019813
-0.48 | 0.00010656 | 0.0005277 | 0.0019451
-0.47 | 0.00010547 | 0.0005256 | 0.0019219
-0.46 | 0.00010575 | 0.0005232 | 0.0019305
-0.45 | 0.00010928 | 0.0005304 | 0.0019488
-0.44 | 0.00011431 | 0.0005423 | 0.0019986
-0.43 | 0.00012273 | 0.0005707 | 0.0020942
-0.42 | 0.00013693 | 0.0006196 | 0.0022721
-0.41 | 0.00015867 | 0.0006909 | 0.0025045
-0.4 | 0.00018988 | 0.0007969 | 0.0028714
-0.39 | 0.0002353 | 0.0009464 | 0.0033921
-0.38 | 0.00029789 | 0.0011594 | 0.0041369
-0.37 | 0.00038526 | 0.0014516 | 0.0052314
-0.36 | 0.00050816 | 0.0018727 | 0.006832
-0.35 | 0.0007157 | 0.0024539 | 0.008958
-0.34 | 0.000961 | 0.0032733 | 0.01202
-0.33 | 0.0012984 | 0.0043836 | 0.016223
-0.32 | 0.0017572 | 0.006086 | 0.022069
-0.31 | 0.0023955 | 0.008212 | 0.030257
-0.3 | 0.0032693 | 0.011157 | 0.04163
-0.29 | 0.0044665 | 0.015293 | 0.05728
-0.28 | 0.006309 | 0.020848 | 0.07894
-0.27 | 0.008626 | 0.028734 | 0.10807
-0.26 | 0.011725 | 0.039152 | 0.14861
-0.25 | 0.015961 | 0.053523 | 0.20284
-0.24 | 0.02176 | 0.07366 | 0.27581
-0.23 | 0.029687 | 0.10001 | 0.37705
-0.22 | 0.040387 | 0.13566 | 0.51249
-0.21 | 0.054512 | 0.1835 | 0.6926
-0.2 | 0.07536 | 0.24854 | 0.9332
-0.19 | 0.10195 | 0.33509 | 1.2466
-0.18 | 0.13808 | 0.44935 | 1.6828
-0.17 | 0.18506 | 0.6041 | 2.2247
-0.16 | 0.2492 | 0.8029 | 2.9303
-0.15 | 0.3337 | 1.0705 | 3.8286
-0.14 | 0.4465 | 1.4157 | 4.9804
-0.13 | 0.5946 | 1.8655 | 6.419
-0.12 | 0.7904 | 2.4581 | 8.185
-0.11 | 1.046 | 3.1938 | 10.326
-0.1 | 1.3765 | 4.1405 | 12.877
-0.09 | 1.8138 | 5.3331 | 15.879
-0.08 | 2.3614 | 6.766 | 19.329
-0.07 | 3.0563 | 8.548 | 23.321
-0.06 | 3.9301 | 10.706 | 27.744
-0.05 | 5.0052 | 13.344 | 32.839
-0.04 | 6.297 | 16.394 | 38.391
-0.03 | 7.882 | 19.901 | 44.395
-0.02 | 9.785 | 23.86 | 51.055
-0.01 | 11.991 | 28.486 | 58.23
0 | 14.587 | 33.658 | 65.78
0.01 | 17.488 | 39.29 | 73.89
0.02 | 20.73 | 45.297 | 82.3
0.03 | 24.421 | 52.081 | 91.24
0.04 | 28.301 | 59.01 | 100.66
0.05 | 32.554 | 66.65 | 110.09
0.06 | 37.051 | 74.72 | 120.19
0.07 | 41.809 | 83.07 | 130.63
0.08 | 46.698 | 91.94 | 141.14
0.09 | 51.752 | 100.8 | 151.99
0.1 | 56.869 | 110.34 | 163.04
0.11 | 61.91 | 120.07 | 174.3
0.12 | 67.2 | 130.09 | 185.89
0.13 | 72.33 | 140.32 | 197.6
0.14 | 77.37 | 150.66 | 209.13
0.15 | 82.36 | 161.22 | 221.11
0.16 | 87.19 | 172.14 | 233.32
0.17 | 91.86 | 183.06 | 245.3
0.18 | 96.39 | 194.01 | 257.56
0.19 | 100.7 | 205.26 | 269.5
0.2 | 104.92 | 216.51 | 281.89
0.21 | 108.77 | 228.02 | 294.35
0.22 | 112.44 | 239.51 | 306.54
0.23 | 116.03 | 250.77 | 318.88
0.24 | 119.35 | 262.37 | 331.09
0.25 | 122.69 | 274.02 | 343.47
0.26 | 125.55 | 285.47 | 355.69
0.27 | 128.29 | 297.01 | 367.87
0.28 | 130.88 | 308.35 | 379.79
0.29 | 133.4 | 319.8 | 391.87
0.3 | 135.77 | 331.23 | 403.87
0.31 | 138.07 | 342.48 | 415.76
0.32 | 140.04 | 353.49 | 427.53
0.33 | 141.82 | 364.69 | 438.99
0.34 | 143.71 | 375.6 | 450.58
0.35 | 145.32 | 386.29 | 461.92
0.36 | 146.97 | 397.05 | 473.04
0.37 | 148.47 | 407.46 | 484.23
0.38 | 149.66 | 417.76 | 495.05
0.39 | 151.06 | 427.95 | 505.74
0.4 | 152.38 | 437.72 | 516.26
0.41 | 153.47 | 447.54 | 526.66
0.42 | 154.6 | 456.92 | 536.72
0.43 | 155.56 | 466.2 | 546.72
0.44 | 156.53 | 475.17 | 556.42
0.45 | 157.51 | 483.86 | 565.92
0.46 | 158.35 | 492.29 | 575
0.47 | 159.11 | 500.45 | 584.2
0.48 | 159.95 | 508.4 | 592.8
0.49 | 160.63 | 515.89 | 601.2
0.5 | 161.32 | 523.17 | 609.8

## Tranconductance (mS-mm)
VGS (V) | VDS = 0.100 V | VDS = 0.500 V | VDS = 0.900 V
-0.75 | -0.001768 | -0.00403 | -0.01394
-0.74 | -0.0017045 | -0.003925 | -0.0131
-0.73 | -0.001468 | -0.0043 | -0.013435
-0.72 | -0.001351 | -0.004655 | -0.011965
-0.71 | -0.001292 | -0.00402 | -0.010695
-0.7 | -0.001152 | -0.003575 | -0.01153
-0.69 | -0.0011505 | -0.004195 | -0.011095
-0.68 | -0.0010735 | -0.00441 | -0.011455
-0.67 | -0.000994 | -0.003825 | -0.010815
-0.66 | -0.0010625 | -0.003375 | -0.010575
-0.65 | -0.000996 | -0.003605 | -0.011075
-0.64 | -0.0010215 | -0.003265 | -0.010445
-0.63 | -0.0009475 | -0.002895 | -0.00981
-0.62 | -0.0008875 | -0.00319 | -0.00807
-0.61 | -0.000903 | -0.002685 | -0.00803
-0.6 | -0.000719 | -0.00288 | -0.00904
-0.59 | -0.000755 | -0.00291 | -0.008295
-0.58 | -0.0008095 | -0.002555 | -0.00823
-0.57 | -0.0007025 | -0.002665 | -0.00795
-0.56 | -0.000624 | -0.00235 | -0.0074
-0.55 | -0.000618 | -0.00241 | -0.00706
-0.54 | -0.000601 | -0.002435 | -0.00716
-0.53 | -0.000539 | -0.001985 | -0.007035
-0.52 | -0.000503 | -0.00172 | -0.005465
-0.51 | -0.000448 | -0.001875 | -0.005125
-0.5 | -0.000353 | -0.001525 | -0.00464
-0.49 | -0.000286 | -0.000975 | -0.003495
-0.48 | -0.000176 | -0.000605 | -0.00297
-0.47 | -4.05e-05 | -0.000225 | -0.00073
-0.46 | 0.0001905 | 0.00024 | 0.001345
-0.45 | 0.000428 | 0.000955 | 0.003405
-0.44 | 0.0006725 | 0.002015 | 0.00727
-0.43 | 0.001131 | 0.003865 | 0.013675
-0.42 | 0.001797 | 0.00601 | 0.020515
-0.41 | 0.0026475 | 0.008865 | 0.029965
-0.4 | 0.0038315 | 0.012775 | 0.04438
-0.39 | 0.0054005 | 0.018125 | 0.063275
-0.38 | 0.007498 | 0.02526 | 0.091965
-0.37 | 0.0105135 | 0.035665 | 0.134755
-0.36 | 0.016522 | 0.050115 | 0.18633
-0.35 | 0.022642 | 0.07003 | 0.2594
-0.34 | 0.029135 | 0.096485 | 0.36325
-0.33 | 0.03981 | 0.140635 | 0.50245
-0.32 | 0.054855 | 0.19142 | 0.7017
-0.31 | 0.075605 | 0.25355 | 0.97805
-0.3 | 0.10355 | 0.35405 | 1.35115
-0.29 | 0.151985 | 0.48455 | 1.8655
-0.28 | 0.207975 | 0.67205 | 2.5395
-0.27 | 0.2708 | 0.9152 | 3.4835
-0.26 | 0.36675 | 1.23945 | 4.7385
-0.25 | 0.50175 | 1.7254 | 6.36
-0.24 | 0.6863 | 2.32435 | 8.7105
-0.23 | 0.93135 | 3.1 | 11.834
-0.22 | 1.24125 | 4.1745 | 15.7775
-0.21 | 1.74865 | 5.644 | 21.0355
-0.2 | 2.3719 | 7.5795 | 27.7
-0.19 | 3.136 | 10.0405 | 37.48
-0.18 | 4.1555 | 13.4505 | 48.905
-0.17 | 5.556 | 17.6775 | 62.375
-0.16 | 7.432 | 23.32 | 80.195
-0.15 | 9.865 | 30.64 | 102.505
-0.14 | 13.045 | 39.75 | 129.52
-0.13 | 17.195 | 52.12 | 160.23
-0.12 | 22.57 | 66.415 | 195.35
-0.11 | 29.305 | 84.12 | 234.6
-0.1 | 38.39 | 106.965 | 277.65
-0.09 | 49.245 | 131.275 | 322.6
-0.08 | 62.125 | 160.745 | 372.1
-0.07 | 78.435 | 197 | 420.75
-0.06 | 97.445 | 239.8 | 475.9
-0.05 | 118.345 | 284.4 | 532.35
-0.04 | 143.84 | 327.85 | 577.8
-0.03 | 174.4 | 373.3 | 633.2
-0.02 | 205.45 | 429.25 | 691.75
-0.01 | 240.1 | 489.9 | 736.25
0 | 274.85 | 540.2 | 783
0.01 | 307.15 | 581.95 | 826
0.02 | 346.65 | 639.55 | 867.5
0.03 | 378.55 | 685.65 | 918
0.04 | 406.65 | 728.45 | 942.5
0.05 | 437.5 | 785.5 | 976.5
0.06 | 462.75 | 821 | 1027
0.07 | 482.35 | 861 | 1047.5
0.08 | 497.15 | 886.5 | 1068
0.09 | 508.55 | 920 | 1095
0.1 | 507.9 | 963.5 | 1115.5
0.11 | 516.55 | 987.5 | 1142.5
0.12 | 521 | 1012.5 | 1165
0.13 | 508.5 | 1028.5 | 1162
0.14 | 501.5 | 1045 | 1175.5
0.15 | 491 | 1074 | 1209.5
0.16 | 475 | 1092 | 1209.5
0.17 | 460 | 1093.5 | 1212
0.18 | 442 | 1110 | 1210
0.19 | 426.5 | 1125 | 1216.5
0.2 | 403.5 | 1138 | 1242.5
0.21 | 376 | 1150 | 1232.5
0.22 | 363 | 1137.5 | 1226.5
0.23 | 345.5 | 1143 | 1227.5
0.24 | 333 | 1162.5 | 1229.5
0.25 | 310 | 1155 | 1230
0.26 | 280 | 1149.5 | 1220
0.27 | 266.5 | 1144 | 1205
0.28 | 255.5 | 1139.5 | 1200
0.29 | 244.5 | 1144 | 1204
0.3 | 233.5 | 1134 | 1194.5
0.31 | 213.5 | 1113 | 1183
0.32 | 187.5 | 1110.5 | 1161.5
0.33 | 183.5 | 1105.5 | 1152.5
0.34 | 175 | 1080 | 1146.5
0.35 | 163 | 1072.5 | 1123
0.36 | 157.5 | 1058.5 | 1115.5
0.37 | 134.5 | 1035.5 | 1100.5
0.38 | 129.5 | 1024.5 | 1075.5
0.39 | 136 | 998 | 1060.5
0.4 | 120.5 | 979.5 | 1046
0.41 | 111 | 960 | 1023
0.42 | 104.5 | 933 | 1003
0.43 | 96.5 | 912.5 | 985
0.44 | 97.5 | 883 | 960
0.45 | 91 | 856 | 929
0.46 | 80 | 829.5 | 914
0.47 | 80 | 805.5 | 890
0.48 | 76 | 772 | 850
0.49 | 68.5 | 738.5 | 850
0.5 | 69 | 728 | 860