## IDS-VDS Characteristic (mA-mm)
VGS (V) | VDS = 0.100 V | VDS = 0.500 V | VDS = 0.900 V
-0.75 | 0.00034003 | 0.001358 | 0.0043624
-0.74 | 0.00032766 | 0.0013158 | 0.00423
-0.73 | 0.00031099 | 0.0012583 | 0.0041253
-0.72 | 0.00029607 | 0.0012214 | 0.0039868
-0.71 | 0.00028313 | 0.0011807 | 0.003881
-0.7 | 0.00026989 | 0.0011354 | 0.0037485
-0.69 | 0.00025922 | 0.0011004 | 0.0036342
-0.68 | 0.00024662 | 0.0010573 | 0.0035337
-0.67 | 0.00023583 | 0.0010141 | 0.0034081
-0.66 | 0.00022535 | 0.0009807 | 0.0033357
-0.65 | 0.00021459 | 0.0009474 | 0.0032101
-0.64 | 0.0002057 | 0.0009142 | 0.0031046
-0.63 | 0.00019621 | 0.0008722 | 0.0030046
-0.62 | 0.0001875 | 0.0008437 | 0.0029263
-0.61 | 0.00017788 | 0.000816 | 0.0028379
-0.6 | 0.00017194 | 0.0007901 | 0.0027454
-0.59 | 0.0001637 | 0.0007627 | 0.0026664
-0.58 | 0.00015635 | 0.000732 | 0.0025993
-0.57 | 0.00015018 | 0.0007025 | 0.0025143
-0.56 | 0.0001426 | 0.0006817 | 0.0024198
-0.55 | 0.00013698 | 0.0006526 | 0.0023458
-0.54 | 0.00012966 | 0.000634 | 0.0022659
-0.53 | 0.00012471 | 0.0006102 | 0.0021901
-0.52 | 0.00011967 | 0.0005908 | 0.0021362
-0.51 | 0.00011571 | 0.0005725 | 0.0020763
-0.5 | 0.00011169 | 0.0005555 | 0.0020186
-0.49 | 0.00010773 | 0.0005428 | 0.0019932
-0.48 | 0.00010582 | 0.0005287 | 0.0019652
-0.47 | 0.00010435 | 0.0005261 | 0.001945
-0.46 | 0.00010567 | 0.000527 | 0.0019388
-0.45 | 0.00010782 | 0.0005328 | 0.0019658
-0.44 | 0.00011386 | 0.0005513 | 0.0020361
-0.43 | 0.00012322 | 0.0005783 | 0.0021419
-0.42 | 0.00013863 | 0.0006303 | 0.0023125
-0.41 | 0.00016077 | 0.0007088 | 0.002572
-0.4 | 0.00019365 | 0.0008149 | 0.002961
-0.39 | 0.00024011 | 0.0009743 | 0.0035038
-0.38 | 0.0003058 | 0.0011996 | 0.004313
-0.37 | 0.00039787 | 0.0015094 | 0.0054588
-0.36 | 0.00052469 | 0.0019524 | 0.007091
-0.35 | 0.0007411 | 0.0025532 | 0.009375
-0.34 | 0.0009942 | 0.0034142 | 0.01255
-0.33 | 0.0013461 | 0.0045858 | 0.017035
-0.32 | 0.0018263 | 0.006353 | 0.023109
-0.31 | 0.0024809 | 0.008566 | 0.031684
-0.3 | 0.0033918 | 0.011703 | 0.0437
-0.29 | 0.004636 | 0.015992 | 0.05986
-0.28 | 0.00656 | 0.021852 | 0.08278
-0.27 | 0.008961 | 0.029933 | 0.1134
-0.26 | 0.012203 | 0.040977 | 0.1555
-0.25 | 0.016633 | 0.055918 | 0.21334
-0.24 | 0.022608 | 0.07724 | 0.28898
-0.23 | 0.030742 | 0.10494 | 0.39505
-0.22 | 0.041916 | 0.14163 | 0.53676
-0.21 | 0.05683 | 0.19194 | 0.7235
-0.2 | 0.07856 | 0.25867 | 0.9766
-0.19 | 0.10587 | 0.34834 | 1.3094
-0.18 | 0.14342 | 0.47086 | 1.745
-0.17 | 0.19306 | 0.6307 | 2.3066
-0.16 | 0.25955 | 0.8402 | 3.0401
-0.15 | 0.34713 | 1.1168 | 3.976
-0.14 | 0.46471 | 1.4787 | 5.178
-0.13 | 0.6201 | 1.9358 | 6.654
-0.12 | 0.8229 | 2.5412 | 8.48
-0.11 | 1.0882 | 3.3117 | 10.642
-0.1 | 1.4344 | 4.2756 | 13.223
-0.09 | 1.8829 | 5.5073 | 16.27
-0.08 | 2.4488 | 6.994 | 19.797
-0.07 | 3.1655 | 8.837 | 23.854
-0.06 | 4.065 | 11.061 | 28.39
-0.05 | 5.178 | 13.722 | 33.427
-0.04 | 6.499 | 16.815 | 39.073
-0.03 | 8.12 | 20.372 | 45.13
-0.02 | 10.071 | 24.503 | 51.796
-0.01 | 12.318 | 29.12 | 59.04
0 | 14.947 | 34.373 | 66.7
0.01 | 17.88 | 39.953 | 74.7
0.02 | 21.181 | 46.168 | 83.26
0.03 | 24.854 | 52.874 | 92.15
0.04 | 28.82 | 59.97 | 101.5
0.05 | 33.095 | 67.58 | 111.2
0.06 | 37.599 | 75.57 | 121
0.07 | 42.407 | 84.18 | 131.54
0.08 | 47.333 | 92.89 | 142.08
0.09 | 52.317 | 101.96 | 152.86
0.1 | 57.37 | 111.34 | 164.04
0.11 | 62.59 | 121.14 | 175.23
0.12 | 67.79 | 131.01 | 186.82
0.13 | 72.95 | 141.26 | 198.47
0.14 | 77.92 | 151.7 | 210.18
0.15 | 82.9 | 162.35 | 222
0.16 | 87.73 | 173.13 | 234.12
0.17 | 92.37 | 183.95 | 246.12
0.18 | 96.87 | 195.11 | 258.31
0.19 | 101.14 | 206.27 | 270.51
0.2 | 105.18 | 217.53 | 282.54
0.21 | 109.13 | 228.99 | 295.13
0.22 | 112.78 | 240.24 | 307.29
0.23 | 116.41 | 251.77 | 319.58
0.24 | 119.63 | 263.24 | 331.9
0.25 | 122.77 | 274.85 | 344.04
0.26 | 125.73 | 286.25 | 356.29
0.27 | 128.5 | 297.71 | 368.47
0.28 | 131.12 | 309.12 | 380.45
0.29 | 133.64 | 320.46 | 392.34
0.3 | 135.89 | 331.94 | 404.42
0.31 | 138.02 | 342.97 | 416.2
0.32 | 140.22 | 354.2 | 427.94
0.33 | 141.98 | 365.21 | 439.58
0.34 | 143.75 | 376.13 | 450.85
0.35 | 145.47 | 386.91 | 462.23
0.36 | 146.89 | 397.38 | 473.4
0.37 | 148.56 | 407.95 | 484.53
0.38 | 149.82 | 418.26 | 495.38
0.39 | 151.1 | 428.29 | 505.91
0.4 | 152.34 | 438.05 | 516.44
0.41 | 153.48 | 447.74 | 526.77
0.42 | 154.54 | 457.21 | 536.94
0.43 | 155.58 | 466.43 | 546.79
0.44 | 156.49 | 475.34 | 556.41
0.45 | 157.39 | 483.86 | 565.89
0.46 | 158.41 | 492.39 | 575
0.47 | 159.12 | 500.57 | 584
0.48 | 159.88 | 508.34 | 592.8
0.49 | 160.62 | 515.92 | 601.2
0.5 | 161.06 | 523.09 | 609.6

## Tranconductance (mS-mm)
VGS (V) | VDS = 0.100 V | VDS = 0.500 V | VDS = 0.900 V
-0.75 | -0.001237 | -0.00422 | -0.01324
-0.74 | -0.001452 | -0.004985 | -0.011855
-0.73 | -0.0015795 | -0.00472 | -0.01216
-0.72 | -0.001393 | -0.00388 | -0.012215
-0.71 | -0.001309 | -0.0043 | -0.011915
-0.7 | -0.0011955 | -0.004015 | -0.01234
-0.69 | -0.0011635 | -0.003905 | -0.01074
-0.68 | -0.0011695 | -0.004315 | -0.011305
-0.67 | -0.0010635 | -0.00383 | -0.0099
-0.66 | -0.001062 | -0.003335 | -0.0099
-0.65 | -0.0009825 | -0.003325 | -0.011555
-0.64 | -0.000919 | -0.00376 | -0.010275
-0.63 | -0.00091 | -0.003525 | -0.008915
-0.62 | -0.0009165 | -0.00281 | -0.008335
-0.61 | -0.000778 | -0.00268 | -0.009045
-0.6 | -0.000709 | -0.002665 | -0.008575
-0.59 | -0.0007795 | -0.002905 | -0.007305
-0.58 | -0.000676 | -0.00301 | -0.007605
-0.57 | -0.0006875 | -0.002515 | -0.008975
-0.56 | -0.00066 | -0.002495 | -0.008425
-0.55 | -0.000647 | -0.002385 | -0.007695
-0.54 | -0.0006135 | -0.00212 | -0.007785
-0.53 | -0.0004995 | -0.00216 | -0.006485
-0.52 | -0.00045 | -0.001885 | -0.00569
-0.51 | -0.000399 | -0.001765 | -0.00588
-0.5 | -0.000399 | -0.001485 | -0.004155
-0.49 | -0.0002935 | -0.00134 | -0.00267
-0.48 | -0.000169 | -0.000835 | -0.00241
-0.47 | -7.5e-06 | -8.5e-05 | -0.00132
-0.46 | 0.0001735 | 0.000335 | 0.00104
-0.45 | 0.0004095 | 0.001215 | 0.004865
-0.44 | 0.00077 | 0.002275 | 0.008805
-0.43 | 0.0012385 | 0.00395 | 0.01382
-0.42 | 0.0018775 | 0.006525 | 0.021505
-0.41 | 0.002751 | 0.00923 | 0.032425
-0.4 | 0.003967 | 0.013275 | 0.04659
-0.39 | 0.0056075 | 0.019235 | 0.0676
-0.38 | 0.007888 | 0.026755 | 0.09775
-0.37 | 0.0109445 | 0.03764 | 0.1389
-0.36 | 0.0171615 | 0.05219 | 0.19581
-0.35 | 0.0234755 | 0.07309 | 0.27295
-0.34 | 0.03025 | 0.10163 | 0.383
-0.33 | 0.041605 | 0.14694 | 0.52795
-0.32 | 0.05674 | 0.19901 | 0.73245
-0.31 | 0.078275 | 0.2675 | 1.02955
-0.3 | 0.107755 | 0.3713 | 1.4088
-0.29 | 0.15841 | 0.50745 | 1.954
-0.28 | 0.21625 | 0.69705 | 2.677
-0.27 | 0.28215 | 0.95625 | 3.636
-0.26 | 0.3836 | 1.29925 | 4.997
-0.25 | 0.52025 | 1.81315 | 6.674
-0.24 | 0.70545 | 2.4511 | 9.0855
-0.23 | 0.9654 | 3.2195 | 12.389
-0.22 | 1.3044 | 4.35 | 16.4225
-0.21 | 1.8322 | 5.852 | 21.992
-0.2 | 2.452 | 7.82 | 29.295
-0.19 | 3.243 | 10.6095 | 38.42
-0.18 | 4.3595 | 14.118 | 49.86
-0.17 | 5.8065 | 18.467 | 64.755
-0.16 | 7.7035 | 24.305 | 83.47
-0.15 | 10.258 | 31.925 | 106.895
-0.14 | 13.6485 | 40.95 | 133.9
-0.13 | 17.9095 | 53.125 | 165.1
-0.12 | 23.405 | 68.795 | 199.4
-0.11 | 30.575 | 86.72 | 237.15
-0.1 | 39.735 | 109.78 | 281.4
-0.09 | 50.72 | 135.92 | 328.7
-0.08 | 64.13 | 166.485 | 379.2
-0.07 | 80.81 | 203.35 | 429.65
-0.06 | 100.625 | 244.25 | 478.65
-0.05 | 121.7 | 287.7 | 534.15
-0.04 | 147.1 | 332.5 | 585.15
-0.03 | 178.6 | 384.4 | 636.15
-0.02 | 209.9 | 437.4 | 695.5
-0.01 | 243.8 | 493.5 | 745.2
0 | 278.1 | 541.65 | 783
0.01 | 311.7 | 589.75 | 828
0.02 | 348.7 | 646.05 | 872.5
0.03 | 381.95 | 690.1 | 912
0.04 | 412.05 | 735.3 | 952.5
0.05 | 438.95 | 780 | 975
0.06 | 465.6 | 830 | 1017
0.07 | 486.7 | 866 | 1054
0.08 | 495.5 | 889 | 1066
0.09 | 501.85 | 922.5 | 1098
0.1 | 513.65 | 959 | 1118.5
0.11 | 521 | 983.5 | 1139
0.12 | 518 | 1006 | 1162
0.13 | 506.5 | 1034.5 | 1168
0.14 | 497.5 | 1054.5 | 1176.5
0.15 | 490.5 | 1071.5 | 1197
0.16 | 473.5 | 1080 | 1206
0.17 | 457 | 1099 | 1209.5
0.18 | 438.5 | 1116 | 1219.5
0.19 | 415.5 | 1121 | 1211.5
0.2 | 399.5 | 1136 | 1231
0.21 | 380 | 1135.5 | 1237.5
0.22 | 364 | 1139 | 1222.5
0.23 | 342.5 | 1150 | 1230.5
0.24 | 318 | 1154 | 1223
0.25 | 305 | 1150.5 | 1219.5
0.26 | 286.5 | 1143 | 1221.5
0.27 | 269.5 | 1143.5 | 1208
0.28 | 257 | 1137.5 | 1193.5
0.29 | 238.5 | 1141 | 1198.5
0.3 | 219 | 1125.5 | 1193
0.31 | 216.5 | 1113 | 1176
0.32 | 198 | 1112 | 1169
0.33 | 176.5 | 1096.5 | 1145.5
0.34 | 174.5 | 1085 | 1132.5
0.35 | 157 | 1062.5 | 1127.5
0.36 | 154.5 | 1052 | 1115
0.37 | 146.5 | 1044 | 1099
0.38 | 127 | 1017 | 1069
0.39 | 126 | 989.5 | 1053
0.4 | 119 | 972.5 | 1043
0.41 | 110 | 958 | 1025
0.42 | 105 | 934.5 | 1001
0.43 | 97.5 | 906.5 | 973.5
0.44 | 90.5 | 871.5 | 955
0.45 | 96 | 852.5 | 929.5
0.46 | 86.5 | 835.5 | 905.5
0.47 | 73.5 | 797.5 | 890
0.48 | 75 | 767.5 | 860
0.49 | 59 | 737.5 | 840
0.5 | 44 | 717 | 840