## IDS-VDS Characteristic (mA-mm)
VGS (V) | VDS = 0.100 V | VDS = 0.500 V | VDS = 0.900 V
-0.75 | 0.00033826 | 0.0013555 | 0.0044817
-0.74 | 0.00032257 | 0.0013053 | 0.0043174
-0.73 | 0.0003075 | 0.001264 | 0.0042019
-0.72 | 0.0002937 | 0.0012156 | 0.004053
-0.71 | 0.00028102 | 0.0011691 | 0.0039313
-0.7 | 0.0002691 | 0.0011304 | 0.0037956
-0.69 | 0.00025647 | 0.0010886 | 0.003681
-0.68 | 0.0002459 | 0.0010472 | 0.003565
-0.67 | 0.00023507 | 0.0010101 | 0.0034458
-0.66 | 0.00022474 | 0.0009749 | 0.0033513
-0.65 | 0.00021492 | 0.0009414 | 0.003231
-0.64 | 0.000205 | 0.0009021 | 0.0031589
-0.63 | 0.0001971 | 0.0008776 | 0.0030441
-0.62 | 0.00018776 | 0.000844 | 0.0029452
-0.61 | 0.00017983 | 0.0008143 | 0.002871
-0.6 | 0.00017251 | 0.0007827 | 0.0027621
-0.59 | 0.00016387 | 0.0007554 | 0.0026735
-0.58 | 0.00015663 | 0.0007224 | 0.0026068
-0.57 | 0.00014954 | 0.0006995 | 0.0025203
-0.56 | 0.00014231 | 0.0006755 | 0.0024192
-0.55 | 0.00013641 | 0.0006521 | 0.0023477
-0.54 | 0.00012994 | 0.0006282 | 0.0022861
-0.53 | 0.00012493 | 0.0006075 | 0.0022072
-0.52 | 0.00011716 | 0.0005872 | 0.0021528
-0.51 | 0.00011476 | 0.0005677 | 0.002109
-0.5 | 0.00011093 | 0.0005518 | 0.0020251
-0.49 | 0.0001082 | 0.0005388 | 0.0020135
-0.48 | 0.00010547 | 0.0005283 | 0.0019788
-0.47 | 0.0001045 | 0.0005224 | 0.0019452
-0.46 | 0.00010522 | 0.000523 | 0.0019583
-0.45 | 0.00010757 | 0.0005309 | 0.0019798
-0.44 | 0.00011442 | 0.0005467 | 0.0020375
-0.43 | 0.00012387 | 0.0005778 | 0.0021491
-0.42 | 0.00013856 | 0.0006244 | 0.0023051
-0.41 | 0.00016134 | 0.0007015 | 0.0025513
-0.4 | 0.0001941 | 0.0008074 | 0.0029367
-0.39 | 0.0002409 | 0.0009657 | 0.0034793
-0.38 | 0.00030498 | 0.0011826 | 0.0042698
-0.37 | 0.00039749 | 0.0014921 | 0.0054051
-0.36 | 0.0005244 | 0.0019234 | 0.007048
-0.35 | 0.0007372 | 0.0025276 | 0.009241
-0.34 | 0.000993 | 0.0033657 | 0.012427
-0.33 | 0.001338 | 0.0045336 | 0.016775
-0.32 | 0.0018197 | 0.006289 | 0.023001
-0.31 | 0.0024723 | 0.008477 | 0.031304
-0.3 | 0.0033807 | 0.011585 | 0.043223
-0.29 | 0.0046269 | 0.015836 | 0.05906
-0.28 | 0.006541 | 0.021608 | 0.08145
-0.27 | 0.008924 | 0.029601 | 0.11209
-0.26 | 0.012129 | 0.04058 | 0.15342
-0.25 | 0.016546 | 0.055339 | 0.2106
-0.24 | 0.022504 | 0.07642 | 0.2844
-0.23 | 0.030689 | 0.10344 | 0.38886
-0.22 | 0.04157 | 0.13987 | 0.52825
-0.21 | 0.056503 | 0.18973 | 0.7121
-0.2 | 0.07779 | 0.25695 | 0.9571
-0.19 | 0.10547 | 0.34536 | 1.2845
-0.18 | 0.14231 | 0.46401 | 1.7089
-0.17 | 0.19123 | 0.6229 | 2.2689
-0.16 | 0.25655 | 0.8321 | 2.9855
-0.15 | 0.34378 | 1.1009 | 3.9029
-0.14 | 0.45993 | 1.4579 | 5.0872
-0.13 | 0.6131 | 1.9164 | 6.542
-0.12 | 0.8147 | 2.5093 | 8.324
-0.11 | 1.0796 | 3.2647 | 10.455
-0.1 | 1.4202 | 4.2294 | 13.005
-0.09 | 1.8651 | 5.4428 | 16.083
-0.08 | 2.4273 | 6.928 | 19.534
-0.07 | 3.1341 | 8.712 | 23.526
-0.06 | 4.0327 | 10.891 | 28.028
-0.05 | 5.1351 | 13.532 | 33.026
-0.04 | 6.407 | 16.633 | 38.657
-0.03 | 8.048 | 20.223 | 44.733
-0.02 | 9.94 | 24.216 | 51.312
-0.01 | 12.209 | 28.809 | 58.55
0 | 14.79 | 34.02 | 66.22
0.01 | 17.747 | 39.646 | 74.21
0.02 | 20.967 | 45.713 | 82.66
0.03 | 24.659 | 52.539 | 91.68
0.04 | 28.607 | 59.51 | 100.94
0.05 | 32.837 | 67.18 | 110.63
0.06 | 37.379 | 75.2 | 120.5
0.07 | 42.084 | 83.62 | 131
0.08 | 47.027 | 92.46 | 141.59
0.09 | 52.056 | 101.37 | 152.5
0.1 | 57.1 | 110.85 | 163.63
0.11 | 62.29 | 120.56 | 174.72
0.12 | 67.49 | 130.6 | 186.43
0.13 | 72.65 | 140.78 | 198.05
0.14 | 77.76 | 151.13 | 209.81
0.15 | 82.67 | 161.75 | 221.67
0.16 | 87.47 | 172.7 | 233.78
0.17 | 92.08 | 183.61 | 245.88
0.18 | 96.57 | 194.53 | 258.01
0.19 | 101 | 205.79 | 270.13
0.2 | 105.14 | 217.07 | 282.33
0.21 | 109.02 | 228.49 | 294.91
0.22 | 112.72 | 240.11 | 307.08
0.23 | 116.19 | 251.36 | 319.4
0.24 | 119.61 | 262.89 | 331.75
0.25 | 122.84 | 274.58 | 343.95
0.26 | 125.83 | 286.04 | 356.36
0.27 | 128.61 | 297.59 | 368.41
0.28 | 131.28 | 308.92 | 380.52
0.29 | 133.61 | 320.41 | 392.56
0.3 | 136.05 | 331.8 | 404.57
0.31 | 138.23 | 343.14 | 416.42
0.32 | 140.31 | 354.17 | 428.22
0.33 | 142.37 | 365.41 | 439.9
0.34 | 143.94 | 376.28 | 451.22
0.35 | 145.62 | 387.12 | 462.65
0.36 | 147.33 | 397.79 | 473.89
0.37 | 148.79 | 408.21 | 485.05
0.38 | 150.16 | 418.63 | 496.03
0.39 | 151.38 | 428.74 | 506.63
0.4 | 152.62 | 438.59 | 517.18
0.41 | 153.92 | 448.38 | 527.58
0.42 | 155.12 | 457.93 | 537.83
0.43 | 155.89 | 467.23 | 547.82
0.44 | 156.87 | 476.19 | 557.5
0.45 | 157.87 | 484.9 | 567.04
0.46 | 158.77 | 493.4 | 575.9
0.47 | 159.69 | 501.63 | 585.4
0.48 | 160.25 | 509.5 | 594.2
0.49 | 160.96 | 517.11 | 602.6
0.5 | 161.87 | 524.48 | 611

## Tranconductance (mS-mm)
VGS (V) | VDS = 0.100 V | VDS = 0.500 V | VDS = 0.900 V
-0.75 | -0.001569 | -0.00502 | -0.01643
-0.74 | -0.001538 | -0.004575 | -0.01399
-0.73 | -0.0014435 | -0.004485 | -0.01322
-0.72 | -0.001324 | -0.004745 | -0.01353
-0.71 | -0.00123 | -0.00426 | -0.01287
-0.7 | -0.0012275 | -0.004025 | -0.012515
-0.69 | -0.00116 | -0.00416 | -0.01153
-0.68 | -0.00107 | -0.003925 | -0.01176
-0.67 | -0.001058 | -0.003615 | -0.010685
-0.66 | -0.0010075 | -0.003435 | -0.01074
-0.65 | -0.000987 | -0.00364 | -0.00962
-0.64 | -0.000891 | -0.00319 | -0.009345
-0.63 | -0.000862 | -0.002905 | -0.010685
-0.62 | -0.0008635 | -0.003165 | -0.008655
-0.61 | -0.0007625 | -0.003065 | -0.009155
-0.6 | -0.000798 | -0.002945 | -0.009875
-0.59 | -0.000794 | -0.003015 | -0.007765
-0.58 | -0.0007165 | -0.002795 | -0.00766
-0.57 | -0.000716 | -0.002345 | -0.00938
-0.56 | -0.0006565 | -0.00237 | -0.00863
-0.55 | -0.0006185 | -0.002365 | -0.006655
-0.54 | -0.000574 | -0.00223 | -0.007025
-0.53 | -0.000639 | -0.00205 | -0.006665
-0.52 | -0.0005085 | -0.00199 | -0.00491
-0.51 | -0.0003115 | -0.00177 | -0.006385
-0.5 | -0.000328 | -0.001445 | -0.004775
-0.49 | -0.000273 | -0.001175 | -0.002315
-0.48 | -0.000185 | -0.00082 | -0.003415
-0.47 | -1.25e-05 | -0.000265 | -0.001025
-0.46 | 0.0001535 | 0.000425 | 0.00173
-0.45 | 0.00046 | 0.001185 | 0.00396
-0.44 | 0.000815 | 0.002345 | 0.008465
-0.43 | 0.001207 | 0.003885 | 0.01338
-0.42 | 0.0018735 | 0.006185 | 0.02011
-0.41 | 0.002777 | 0.00915 | 0.03158
-0.4 | 0.003978 | 0.01321 | 0.0464
-0.39 | 0.005544 | 0.01876 | 0.066655
-0.38 | 0.0078295 | 0.02632 | 0.09629
-0.37 | 0.010971 | 0.03704 | 0.13891
-0.36 | 0.0169855 | 0.051775 | 0.191795
-0.35 | 0.02343 | 0.072115 | 0.26895
-0.34 | 0.03004 | 0.1003 | 0.3767
-0.33 | 0.041335 | 0.146165 | 0.5287
-0.32 | 0.056715 | 0.19717 | 0.72645
-0.31 | 0.07805 | 0.2648 | 1.0111
-0.3 | 0.10773 | 0.36795 | 1.3878
-0.29 | 0.158015 | 0.50115 | 1.91135
-0.28 | 0.214855 | 0.68825 | 2.6515
-0.27 | 0.2794 | 0.9486 | 3.5985
-0.26 | 0.3811 | 1.2869 | 4.9255
-0.25 | 0.51875 | 1.792 | 6.549
-0.24 | 0.70715 | 2.40505 | 8.913
-0.23 | 0.9533 | 3.1725 | 12.1925
-0.22 | 1.2907 | 4.3145 | 16.162
-0.21 | 1.811 | 5.854 | 21.4425
-0.2 | 2.44835 | 7.7815 | 28.62
-0.19 | 3.226 | 10.353 | 37.59
-0.18 | 4.288 | 13.877 | 49.22
-0.17 | 5.712 | 18.4045 | 63.83
-0.16 | 7.6275 | 23.9 | 81.7
-0.15 | 10.169 | 31.29 | 105.085
-0.14 | 13.466 | 40.775 | 131.955
-0.13 | 17.7385 | 52.57 | 161.84
-0.12 | 23.325 | 67.415 | 195.65
-0.11 | 30.275 | 86.005 | 234.05
-0.1 | 39.275 | 108.905 | 281.4
-0.09 | 50.355 | 134.93 | 326.45
-0.08 | 63.45 | 163.46 | 372.15
-0.07 | 80.27 | 198.15 | 424.7
-0.06 | 100.05 | 241 | 475
-0.05 | 118.715 | 287.1 | 531.45
-0.04 | 145.645 | 334.55 | 585.35
-0.03 | 176.65 | 379.15 | 632.75
-0.02 | 208.05 | 429.3 | 690.85
-0.01 | 242.5 | 490.2 | 745.4
0 | 276.9 | 541.85 | 783
0.01 | 308.85 | 584.65 | 822
0.02 | 345.6 | 644.65 | 873.5
0.03 | 382 | 689.85 | 914
0.04 | 408.9 | 732.05 | 947.5
0.05 | 438.6 | 784.5 | 978
0.06 | 462.35 | 822 | 1018.5
0.07 | 482.4 | 863 | 1054.5
0.08 | 498.6 | 887.5 | 1075
0.09 | 503.65 | 919.5 | 1102
0.1 | 511.7 | 959.5 | 1111
0.11 | 519.5 | 987.5 | 1140
0.12 | 518 | 1011 | 1166.5
0.13 | 513.5 | 1026.5 | 1169
0.14 | 501 | 1048.5 | 1181
0.15 | 485.5 | 1078.5 | 1198.5
0.16 | 470.5 | 1093 | 1210.5
0.17 | 455 | 1091.5 | 1211.5
0.18 | 446 | 1109 | 1212.5
0.19 | 428.5 | 1127 | 1216
0.2 | 401 | 1135 | 1239
0.21 | 379 | 1152 | 1237.5
0.22 | 358.5 | 1143.5 | 1224.5
0.23 | 344.5 | 1139 | 1233.5
0.24 | 332.5 | 1161 | 1227.5
0.25 | 311 | 1157.5 | 1230.5
0.26 | 288.5 | 1150.5 | 1223
0.27 | 272.5 | 1144 | 1208
0.28 | 250 | 1141 | 1207.5
0.29 | 238.5 | 1144 | 1202.5
0.3 | 231 | 1136.5 | 1193
0.31 | 213 | 1118.5 | 1182.5
0.32 | 207 | 1113.5 | 1174
0.33 | 181.5 | 1105.5 | 1150
0.34 | 162.5 | 1085.5 | 1137.5
0.35 | 169.5 | 1075.5 | 1133.5
0.36 | 158.5 | 1054.5 | 1120
0.37 | 141.5 | 1042 | 1107
0.38 | 129.5 | 1026.5 | 1079
0.39 | 123 | 998 | 1057.5
0.4 | 127 | 982 | 1047.5
0.41 | 125 | 967 | 1032.5
0.42 | 98.5 | 942.5 | 1012
0.43 | 87.5 | 913 | 983.5
0.44 | 99 | 883.5 | 961
0.45 | 95 | 860.5 | 920
0.46 | 91 | 836.5 | 918
0.47 | 74 | 805 | 915
0.48 | 63.5 | 774 | 860
0.49 | 81 | 749 | 840
0.5 | 91 | 737 | 840