## IDS-VDS Characteristic (mA-mm)
VGS (V) | VDS = 0.100 V | VDS = 0.500 V | VDS = 0.900 V
-0.75 | 0.00036617 | 0.0014544 | 0.0047341
-0.74 | 0.00034924 | 0.0014004 | 0.0045988
-0.73 | 0.00033442 | 0.0013504 | 0.0044703
-0.72 | 0.00031924 | 0.0013007 | 0.0043094
-0.71 | 0.00030693 | 0.0012584 | 0.0042031
-0.7 | 0.00029183 | 0.0012039 | 0.0040725
-0.69 | 0.00027545 | 0.0011528 | 0.0039561
-0.68 | 0.00026463 | 0.0011155 | 0.0038311
-0.67 | 0.00025232 | 0.0010744 | 0.0036948
-0.66 | 0.00024311 | 0.0010394 | 0.0035831
-0.65 | 0.00023294 | 0.0009998 | 0.0034746
-0.64 | 0.00022157 | 0.0009639 | 0.0033518
-0.63 | 0.00021171 | 0.0009268 | 0.00325
-0.62 | 0.00020167 | 0.0008962 | 0.0031426
-0.61 | 0.00019151 | 0.0008638 | 0.0030496
-0.6 | 0.00018214 | 0.0008316 | 0.0029582
-0.59 | 0.0001741 | 0.0008025 | 0.0028628
-0.58 | 0.00016742 | 0.0007736 | 0.00278
-0.57 | 0.00015915 | 0.0007449 | 0.0026935
-0.56 | 0.00015152 | 0.0007173 | 0.0026042
-0.55 | 0.00014447 | 0.0006896 | 0.0025315
-0.54 | 0.00013832 | 0.0006672 | 0.0024512
-0.53 | 0.00013219 | 0.0006435 | 0.0023764
-0.52 | 0.00012658 | 0.0006261 | 0.0022946
-0.51 | 0.00012195 | 0.0006073 | 0.0022261
-0.5 | 0.00011786 | 0.0005852 | 0.0021766
-0.49 | 0.00011382 | 0.0005723 | 0.0021268
-0.48 | 0.00011272 | 0.0005663 | 0.0020919
-0.47 | 0.0001105 | 0.0005537 | 0.0020725
-0.46 | 0.00010993 | 0.0005541 | 0.0020667
-0.45 | 0.00011238 | 0.0005564 | 0.0020943
-0.44 | 0.00011848 | 0.0005712 | 0.0021477
-0.43 | 0.00012853 | 0.0006023 | 0.0022571
-0.42 | 0.00014399 | 0.0006533 | 0.002415
-0.41 | 0.0001658 | 0.0007294 | 0.0026745
-0.4 | 0.00019846 | 0.0008367 | 0.0030492
-0.39 | 0.00024536 | 0.0009926 | 0.0035993
-0.38 | 0.0003107 | 0.0012166 | 0.0043917
-0.37 | 0.00040355 | 0.0015251 | 0.0055171
-0.36 | 0.000531 | 0.0019632 | 0.00719
-0.35 | 0.000745 | 0.0025664 | 0.009421
-0.34 | 0.0010029 | 0.0034211 | 0.012572
-0.33 | 0.0013535 | 0.0045823 | 0.017007
-0.32 | 0.0018355 | 0.006365 | 0.023169
-0.31 | 0.0024912 | 0.008597 | 0.031659
-0.3 | 0.0034118 | 0.011691 | 0.043511
-0.29 | 0.0046678 | 0.015993 | 0.06032
-0.28 | 0.00661 | 0.021848 | 0.08227
-0.27 | 0.008988 | 0.02994 | 0.1129
-0.26 | 0.012277 | 0.040743 | 0.15504
-0.25 | 0.016707 | 0.055928 | 0.21122
-0.24 | 0.022781 | 0.07709 | 0.28865
-0.23 | 0.031024 | 0.10488 | 0.39187
-0.22 | 0.042046 | 0.14139 | 0.53495
-0.21 | 0.0573 | 0.19201 | 0.7233
-0.2 | 0.07748 | 0.25954 | 0.9717
-0.19 | 0.10476 | 0.35022 | 1.3026
-0.18 | 0.14177 | 0.47075 | 1.7463
-0.17 | 0.19037 | 0.6305 | 2.3007
-0.16 | 0.2568 | 0.8422 | 3.0248
-0.15 | 0.34452 | 1.1162 | 3.9519
-0.14 | 0.46144 | 1.4823 | 5.1308
-0.13 | 0.6189 | 1.9527 | 6.6
-0.12 | 0.8228 | 2.5572 | 8.391
-0.11 | 1.0902 | 3.3035 | 10.578
-0.1 | 1.431 | 4.2972 | 13.138
-0.09 | 1.8854 | 5.5113 | 16.24
-0.08 | 2.4532 | 7.016 | 19.648
-0.07 | 3.1691 | 8.852 | 23.696
-0.06 | 4.0737 | 11.042 | 28.231
-0.05 | 5.1806 | 13.684 | 33.245
-0.04 | 6.501 | 16.83 | 38.899
-0.03 | 8.125 | 20.342 | 44.891
-0.02 | 10.048 | 24.481 | 51.539
-0.01 | 12.3 | 29.042 | 58.72
0 | 14.925 | 34.26 | 66.46
0.01 | 17.859 | 39.973 | 74.45
0.02 | 21.127 | 46.042 | 82.94
0.03 | 24.824 | 52.683 | 91.86
0.04 | 28.733 | 59.87 | 101.17
0.05 | 33.007 | 67.35 | 110.8
0.06 | 37.52 | 75.42 | 120.83
0.07 | 42.267 | 83.88 | 131.13
0.08 | 47.139 | 92.72 | 141.82
0.09 | 52.189 | 101.84 | 152.64
0.1 | 57.25 | 111.08 | 163.65
0.11 | 62.39 | 120.83 | 175.01
0.12 | 67.58 | 130.86 | 186.45
0.13 | 72.74 | 141 | 198.11
0.14 | 77.76 | 151.36 | 209.97
0.15 | 82.67 | 161.95 | 221.76
0.16 | 87.59 | 172.81 | 233.92
0.17 | 92.24 | 183.83 | 245.8
0.18 | 96.7 | 194.84 | 258.16
0.19 | 100.98 | 205.85 | 270.33
0.2 | 105.09 | 217.29 | 282.58
0.21 | 109.06 | 228.74 | 294.83
0.22 | 112.78 | 240.17 | 307.21
0.23 | 116.29 | 251.73 | 319.41
0.24 | 119.64 | 263.03 | 331.7
0.25 | 122.9 | 274.71 | 344.08
0.26 | 125.83 | 286.22 | 356.09
0.27 | 128.57 | 297.67 | 368.32
0.28 | 131.22 | 309.04 | 380.48
0.29 | 133.66 | 320.38 | 392.42
0.3 | 136.15 | 331.81 | 404.54
0.31 | 138.21 | 343.13 | 416.25
0.32 | 140.24 | 354.18 | 427.97
0.33 | 142.2 | 365.25 | 439.72
0.34 | 143.93 | 376.19 | 451.12
0.35 | 145.7 | 387.05 | 462.49
0.36 | 147.27 | 397.65 | 473.66
0.37 | 148.69 | 408.27 | 484.86
0.38 | 150.1 | 418.4 | 495.72
0.39 | 151.56 | 428.56 | 506.38
0.4 | 152.66 | 438.46 | 516.81
0.41 | 153.84 | 448.18 | 527.18
0.42 | 154.89 | 457.69 | 537.42
0.43 | 155.89 | 466.85 | 547.29
0.44 | 157.13 | 475.83 | 557.12
0.45 | 157.79 | 484.57 | 566.49
0.46 | 158.63 | 493.07 | 575.7
0.47 | 159.51 | 501.13 | 584.8
0.48 | 160.19 | 509.08 | 593.6
0.49 | 161.14 | 516.72 | 602.2
0.5 | 161.71 | 523.94 | 610.4

## Tranconductance (mS-mm)
VGS (V) | VDS = 0.100 V | VDS = 0.500 V | VDS = 0.900 V
-0.75 | -0.001693 | -0.0054 | -0.01353
-0.74 | -0.0015875 | -0.0052 | -0.01319
-0.73 | -0.0015 | -0.004985 | -0.01447
-0.72 | -0.0013745 | -0.0046 | -0.01336
-0.71 | -0.0013705 | -0.00484 | -0.011845
-0.7 | -0.001574 | -0.00528 | -0.01235
-0.69 | -0.00136 | -0.00442 | -0.01207
-0.68 | -0.0011565 | -0.00392 | -0.013065
-0.67 | -0.001076 | -0.003805 | -0.0124
-0.66 | -0.000969 | -0.00373 | -0.01101
-0.65 | -0.001077 | -0.003775 | -0.011565
-0.64 | -0.0010615 | -0.00365 | -0.01123
-0.63 | -0.000995 | -0.003385 | -0.01046
-0.62 | -0.00101 | -0.00315 | -0.01002
-0.61 | -0.0009765 | -0.00323 | -0.00922
-0.6 | -0.0008705 | -0.003065 | -0.00934
-0.59 | -0.000736 | -0.0029 | -0.00891
-0.58 | -0.0007475 | -0.00288 | -0.008465
-0.57 | -0.000795 | -0.002815 | -0.00879
-0.56 | -0.000734 | -0.002765 | -0.0081
-0.55 | -0.00066 | -0.002505 | -0.00765
-0.54 | -0.000614 | -0.002305 | -0.007755
-0.53 | -0.000587 | -0.002055 | -0.00783
-0.52 | -0.000512 | -0.00181 | -0.007515
-0.51 | -0.000436 | -0.002045 | -0.0059
-0.5 | -0.0004065 | -0.00175 | -0.004965
-0.49 | -0.000257 | -0.000945 | -0.004235
-0.48 | -0.000166 | -0.00093 | -0.002715
-0.47 | -0.0001395 | -0.00061 | -0.00126
-0.46 | 9.4e-05 | 0.000135 | 0.00109
-0.45 | 0.0004275 | 0.000855 | 0.00405
-0.44 | 0.0008075 | 0.002295 | 0.00814
-0.43 | 0.0012755 | 0.004105 | 0.013365
-0.42 | 0.0018635 | 0.006355 | 0.02087
-0.41 | 0.0027235 | 0.00917 | 0.03171
-0.4 | 0.003978 | 0.01316 | 0.04624
-0.39 | 0.005612 | 0.018995 | 0.067125
-0.38 | 0.0079095 | 0.026625 | 0.09589
-0.37 | 0.011015 | 0.03733 | 0.139915
-0.36 | 0.0170725 | 0.052065 | 0.195195
-0.35 | 0.023595 | 0.072895 | 0.2691
-0.34 | 0.030425 | 0.100795 | 0.3793
-0.33 | 0.04163 | 0.147195 | 0.52985
-0.32 | 0.056885 | 0.200735 | 0.7326
-0.31 | 0.078815 | 0.2663 | 1.0171
-0.3 | 0.10883 | 0.3698 | 1.43305
-0.29 | 0.15991 | 0.50785 | 1.93795
-0.28 | 0.21601 | 0.69735 | 2.629
-0.27 | 0.28335 | 0.94475 | 3.6385
-0.26 | 0.38595 | 1.2994 | 4.916
-0.25 | 0.5252 | 1.81735 | 6.6805
-0.24 | 0.71585 | 2.4476 | 9.0325
-0.23 | 0.96325 | 3.215 | 12.315
-0.22 | 1.3138 | 4.3565 | 16.5715
-0.21 | 1.7717 | 5.9075 | 21.8375
-0.2 | 2.373 | 7.9105 | 28.965
-0.19 | 3.2145 | 10.5605 | 38.73
-0.18 | 4.2805 | 14.014 | 49.905
-0.17 | 5.7515 | 18.5725 | 63.925
-0.16 | 7.7075 | 24.285 | 82.56
-0.15 | 10.232 | 32.005 | 105.3
-0.14 | 13.719 | 41.825 | 132.405
-0.13 | 18.068 | 53.745 | 163.01
-0.12 | 23.565 | 67.54 | 198.9
-0.11 | 30.41 | 87 | 237.35
-0.1 | 39.76 | 110.39 | 283.1
-0.09 | 51.11 | 135.94 | 325.5
-0.08 | 64.185 | 167.035 | 372.8
-0.07 | 81.025 | 201.3 | 429.15
-0.06 | 100.575 | 241.6 | 477.45
-0.05 | 121.365 | 289.4 | 533.4
-0.04 | 147.22 | 332.9 | 582.3
-0.03 | 177.35 | 382.55 | 632
-0.02 | 208.75 | 435 | 691.45
-0.01 | 243.85 | 488.95 | 746.05
0 | 277.95 | 546.55 | 786.5
0.01 | 310.1 | 589.1 | 824
0.02 | 348.25 | 635.5 | 870.5
0.03 | 380.3 | 691.4 | 911.5
0.04 | 409.15 | 733.35 | 947
0.05 | 439.35 | 777.5 | 983
0.06 | 463 | 826.5 | 1016.5
0.07 | 480.95 | 865 | 1049.5
0.08 | 496.1 | 898 | 1075.5
0.09 | 505.55 | 918 | 1091.5
0.1 | 510.05 | 949.5 | 1118.5
0.11 | 516.5 | 989 | 1140
0.12 | 517.5 | 1008.5 | 1155
0.13 | 509 | 1025 | 1176
0.14 | 496.5 | 1047.5 | 1182.5
0.15 | 491.5 | 1072.5 | 1197.5
0.16 | 478.5 | 1094 | 1202
0.17 | 455.5 | 1101.5 | 1212
0.18 | 437 | 1101 | 1226.5
0.19 | 419.5 | 1122.5 | 1221
0.2 | 404 | 1144.5 | 1225
0.21 | 384.5 | 1144 | 1231.5
0.22 | 361.5 | 1149.5 | 1229
0.23 | 343 | 1143 | 1224.5
0.24 | 330.5 | 1149 | 1233.5
0.25 | 309.5 | 1159.5 | 1219.5
0.26 | 283.5 | 1148 | 1212
0.27 | 269.5 | 1141 | 1219.5
0.28 | 254.5 | 1135.5 | 1205
0.29 | 246.5 | 1138.5 | 1203
0.3 | 227.5 | 1137.5 | 1191.5
0.31 | 204.5 | 1118.5 | 1171.5
0.32 | 199.5 | 1106 | 1173.5
0.33 | 184.5 | 1100.5 | 1157.5
0.34 | 175 | 1090 | 1138.5
0.35 | 167 | 1073 | 1127
0.36 | 149.5 | 1061 | 1118.5
0.37 | 141.5 | 1037.5 | 1103
0.38 | 143.5 | 1014.5 | 1076
0.39 | 128 | 1003 | 1054.5
0.4 | 114 | 981 | 1040
0.41 | 111.5 | 961.5 | 1030.5
0.42 | 102.5 | 933.5 | 1005.5
0.43 | 112 | 907 | 985
0.44 | 95 | 886 | 960
0.45 | 75 | 862 | 929
0.46 | 86 | 828 | 915.5
0.47 | 78 | 800.5 | 895
0.48 | 81.5 | 779.5 | 870
0.49 | 76 | 743 | 840
0.5 | 57 | 722 | 820