## IDS-VDS Characteristic (mA-mm)
VGS (V) | VDS = 0.100 V | VDS = 0.500 V | VDS = 0.900 V
-0.75 | 0.00035135 | 0.0014319 | 0.0046378
-0.74 | 0.00033819 | 0.0013882 | 0.004485
-0.73 | 0.00032284 | 0.0013424 | 0.0043639
-0.72 | 0.00030798 | 0.0012922 | 0.0042504
-0.71 | 0.00029309 | 0.0012498 | 0.0040913
-0.7 | 0.00028282 | 0.0011982 | 0.0039875
-0.69 | 0.00026912 | 0.0011573 | 0.0038712
-0.68 | 0.00025789 | 0.0011211 | 0.0037614
-0.67 | 0.00024493 | 0.0010873 | 0.0036443
-0.66 | 0.00023669 | 0.0010405 | 0.0035295
-0.65 | 0.0002248 | 0.0010073 | 0.0034109
-0.64 | 0.00021494 | 0.0009598 | 0.0032965
-0.63 | 0.00020622 | 0.0009286 | 0.003194
-0.62 | 0.00019477 | 0.0008952 | 0.0030828
-0.61 | 0.00018543 | 0.0008638 | 0.0030091
-0.6 | 0.00017708 | 0.0008285 | 0.0029044
-0.59 | 0.0001696 | 0.0007953 | 0.002805
-0.58 | 0.00016117 | 0.0007689 | 0.0027304
-0.57 | 0.00015309 | 0.0007378 | 0.0026357
-0.56 | 0.00014744 | 0.0007143 | 0.0025763
-0.55 | 0.00013981 | 0.0006887 | 0.0024936
-0.54 | 0.00013413 | 0.0006673 | 0.0024046
-0.53 | 0.00012879 | 0.0006481 | 0.0023291
-0.52 | 0.00012343 | 0.0006248 | 0.0022807
-0.51 | 0.00011897 | 0.0006069 | 0.0022063
-0.5 | 0.00011371 | 0.0005852 | 0.0021576
-0.49 | 0.00011025 | 0.0005715 | 0.0021061
-0.48 | 0.00010816 | 0.0005588 | 0.0020656
-0.47 | 0.00010722 | 0.0005529 | 0.0020522
-0.46 | 0.00010771 | 0.0005481 | 0.002059
-0.45 | 0.00011006 | 0.0005542 | 0.0020803
-0.44 | 0.00011567 | 0.0005695 | 0.002142
-0.43 | 0.00012475 | 0.0006008 | 0.002234
-0.42 | 0.00013897 | 0.0006483 | 0.0023845
-0.41 | 0.00015992 | 0.0007153 | 0.0026347
-0.4 | 0.00019168 | 0.0008248 | 0.0030131
-0.39 | 0.00023614 | 0.000974 | 0.0035588
-0.38 | 0.00029907 | 0.0011892 | 0.0043287
-0.37 | 0.00038697 | 0.0014921 | 0.0054231
-0.36 | 0.00050787 | 0.0019093 | 0.007087
-0.35 | 0.0007173 | 0.0024954 | 0.009258
-0.34 | 0.0009651 | 0.0033257 | 0.012397
-0.33 | 0.0012992 | 0.0044625 | 0.016716
-0.32 | 0.0017617 | 0.006172 | 0.022739
-0.31 | 0.0023984 | 0.008342 | 0.031142
-0.3 | 0.0032807 | 0.01136 | 0.042592
-0.29 | 0.0044846 | 0.015442 | 0.05858
-0.28 | 0.006316 | 0.021199 | 0.08056
-0.27 | 0.008642 | 0.029073 | 0.11119
-0.26 | 0.011755 | 0.039768 | 0.15186
-0.25 | 0.016047 | 0.054351 | 0.20772
-0.24 | 0.021768 | 0.07493 | 0.28166
-0.23 | 0.029768 | 0.10177 | 0.3852
-0.22 | 0.040491 | 0.13816 | 0.5224
-0.21 | 0.05497 | 0.18641 | 0.7057
-0.2 | 0.07589 | 0.25281 | 0.9505
-0.19 | 0.10237 | 0.34025 | 1.2749
-0.18 | 0.13839 | 0.45795 | 1.7006
-0.17 | 0.18672 | 0.6163 | 2.2579
-0.16 | 0.2503 | 0.8185 | 2.979
-0.15 | 0.33645 | 1.0885 | 3.8764
-0.14 | 0.45053 | 1.4388 | 5.0569
-0.13 | 0.6015 | 1.9005 | 6.52
-0.12 | 0.7989 | 2.4905 | 8.282
-0.11 | 1.0565 | 3.2435 | 10.441
-0.1 | 1.3936 | 4.1871 | 12.977
-0.09 | 1.834 | 5.3997 | 16.019
-0.08 | 2.3889 | 6.876 | 19.521
-0.07 | 3.0924 | 8.682 | 23.481
-0.06 | 3.9708 | 10.875 | 28.008
-0.05 | 5.0609 | 13.456 | 33.006
-0.04 | 6.361 | 16.532 | 38.595
-0.03 | 7.96 | 20.1 | 44.653
-0.02 | 9.853 | 24.2 | 51.216
-0.01 | 12.107 | 28.781 | 58.41
0 | 14.699 | 33.94 | 66.04
0.01 | 17.611 | 39.563 | 74.12
0.02 | 20.847 | 45.685 | 82.52
0.03 | 24.525 | 52.409 | 91.56
0.04 | 28.444 | 59.45 | 100.8
0.05 | 32.717 | 67.2 | 110.44
0.06 | 37.225 | 75.04 | 120.31
0.07 | 41.971 | 83.58 | 130.78
0.08 | 46.892 | 92.36 | 141.34
0.09 | 51.927 | 101.4 | 152.12
0.1 | 56.98 | 110.83 | 163.29
0.11 | 62.21 | 120.5 | 174.49
0.12 | 67.42 | 130.58 | 186.09
0.13 | 72.59 | 140.78 | 197.71
0.14 | 77.68 | 151.24 | 209.5
0.15 | 82.71 | 161.67 | 221.3
0.16 | 87.56 | 172.64 | 233.32
0.17 | 92.2 | 183.58 | 245.49
0.18 | 96.7 | 194.57 | 257.64
0.19 | 100.99 | 205.93 | 269.8
0.2 | 105.12 | 217.01 | 281.9
0.21 | 109.26 | 228.53 | 294.33
0.22 | 113 | 240 | 306.72
0.23 | 116.48 | 251.41 | 318.94
0.24 | 119.79 | 262.97 | 331.3
0.25 | 122.96 | 274.52 | 343.49
0.26 | 126.01 | 285.98 | 355.75
0.27 | 128.89 | 297.45 | 367.86
0.28 | 131.54 | 308.92 | 379.92
0.29 | 133.93 | 320.2 | 391.91
0.3 | 136.37 | 331.74 | 403.93
0.31 | 138.43 | 342.97 | 415.81
0.32 | 140.61 | 354.03 | 427.51
0.33 | 142.63 | 365.23 | 439.16
0.34 | 144.27 | 375.95 | 450.5
0.35 | 146.09 | 386.84 | 461.88
0.36 | 147.57 | 397.54 | 473.17
0.37 | 149.21 | 408.05 | 484.29
0.38 | 150.59 | 418.37 | 495.25
0.39 | 151.72 | 428.42 | 505.72
0.4 | 153.04 | 438.4 | 516.34
0.41 | 154.25 | 448.05 | 526.62
0.42 | 155.42 | 457.61 | 536.84
0.43 | 156.35 | 466.74 | 546.78
0.44 | 157.35 | 475.82 | 556.44
0.45 | 158.25 | 484.53 | 565.98
0.46 | 159.12 | 492.99 | 575
0.47 | 160.06 | 501.14 | 584.4
0.48 | 160.67 | 508.98 | 593
0.49 | 161.58 | 516.61 | 601.4
0.5 | 162.26 | 523.9 | 609.9

## Tranconductance (mS-mm)
VGS (V) | VDS = 0.100 V | VDS = 0.500 V | VDS = 0.900 V
-0.75 | -0.001316 | -0.00437 | -0.01528
-0.74 | -0.0014255 | -0.004475 | -0.013695
-0.73 | -0.0015105 | -0.0048 | -0.01173
-0.72 | -0.0014875 | -0.00463 | -0.01363
-0.71 | -0.001258 | -0.0047 | -0.013145
-0.7 | -0.0011985 | -0.004625 | -0.011005
-0.69 | -0.0012465 | -0.003855 | -0.011305
-0.68 | -0.0012095 | -0.0035 | -0.011345
-0.67 | -0.00106 | -0.00403 | -0.011595
-0.66 | -0.0010065 | -0.004 | -0.01167
-0.65 | -0.0010875 | -0.004035 | -0.01165
-0.64 | -0.000929 | -0.003935 | -0.010845
-0.63 | -0.0010085 | -0.00323 | -0.010685
-0.62 | -0.0010395 | -0.00324 | -0.009245
-0.61 | -0.0008845 | -0.003335 | -0.00892
-0.6 | -0.0007915 | -0.003425 | -0.010205
-0.59 | -0.0007955 | -0.00298 | -0.0087
-0.58 | -0.0008255 | -0.002875 | -0.008465
-0.57 | -0.0006865 | -0.00273 | -0.007705
-0.56 | -0.000664 | -0.002455 | -0.007105
-0.55 | -0.0006655 | -0.00235 | -0.008585
-0.54 | -0.000551 | -0.00203 | -0.008225
-0.53 | -0.000535 | -0.002125 | -0.006195
-0.52 | -0.000491 | -0.00206 | -0.00614
-0.51 | -0.000486 | -0.00198 | -0.006155
-0.5 | -0.000436 | -0.00177 | -0.00501
-0.49 | -0.0002775 | -0.00132 | -0.0046
-0.48 | -0.0001515 | -0.00093 | -0.002695
-0.47 | -2.25e-05 | -0.000535 | -0.00033
-0.46 | 0.000142 | 6.5e-05 | 0.001405
-0.45 | 0.000398 | 0.00107 | 0.00415
-0.44 | 0.0007345 | 0.00233 | 0.007685
-0.43 | 0.001165 | 0.00394 | 0.012125
-0.42 | 0.0017585 | 0.005725 | 0.020035
-0.41 | 0.0026355 | 0.008825 | 0.03143
-0.4 | 0.003811 | 0.012935 | 0.046205
-0.39 | 0.0053695 | 0.01822 | 0.06578
-0.38 | 0.0075415 | 0.025905 | 0.093215
-0.37 | 0.01044 | 0.036005 | 0.137915
-0.36 | 0.0165165 | 0.050165 | 0.191745
-0.35 | 0.0228615 | 0.07082 | 0.2655
-0.34 | 0.029095 | 0.098355 | 0.3729
-0.33 | 0.03983 | 0.142315 | 0.5171
-0.32 | 0.05496 | 0.193975 | 0.7213
-0.31 | 0.07595 | 0.2594 | 0.99265
-0.3 | 0.10431 | 0.355 | 1.3719
-0.29 | 0.151765 | 0.49195 | 1.8984
-0.28 | 0.20787 | 0.68155 | 2.6305
-0.27 | 0.27195 | 0.92845 | 3.565
-0.26 | 0.37025 | 1.2639 | 4.8265
-0.25 | 0.50065 | 1.7581 | 6.49
-0.24 | 0.68605 | 2.37095 | 8.874
-0.23 | 0.93615 | 3.1615 | 12.037
-0.22 | 1.2601 | 4.232 | 16.025
-0.21 | 1.76995 | 5.7325 | 21.405
-0.2 | 2.37 | 7.692 | 28.46
-0.19 | 3.125 | 10.257 | 37.505
-0.18 | 4.2175 | 13.8025 | 49.15
-0.17 | 5.5955 | 18.0275 | 63.92
-0.16 | 7.4865 | 23.61 | 80.925
-0.15 | 10.0115 | 31.015 | 103.895
-0.14 | 13.2525 | 40.6 | 132.18
-0.13 | 17.4185 | 52.585 | 161.255
-0.12 | 22.75 | 67.15 | 196.05
-0.11 | 29.735 | 84.83 | 234.75
-0.1 | 38.875 | 107.81 | 278.9
-0.09 | 49.765 | 134.445 | 327.2
-0.08 | 62.92 | 164.115 | 373.1
-0.07 | 79.095 | 199.95 | 424.35
-0.06 | 98.425 | 238.7 | 476.25
-0.05 | 119.51 | 282.85 | 529.35
-0.04 | 144.955 | 332.2 | 582.35
-0.03 | 174.6 | 383.4 | 631.05
-0.02 | 207.35 | 434.05 | 687.85
-0.01 | 242.3 | 487 | 741.2
0 | 275.2 | 539.1 | 785.5
0.01 | 307.4 | 587.25 | 824
0.02 | 345.7 | 642.3 | 872
0.03 | 379.85 | 688.25 | 914
0.04 | 409.6 | 739.55 | 944
0.05 | 439.05 | 779.5 | 975.5
0.06 | 462.7 | 819 | 1017
0.07 | 483.35 | 866 | 1051.5
0.08 | 497.8 | 891 | 1067
0.09 | 504.4 | 923.5 | 1097.5
0.1 | 514.15 | 955 | 1118.5
0.11 | 522 | 987.5 | 1140
0.12 | 519 | 1014 | 1161
0.13 | 513 | 1033 | 1170.5
0.14 | 506 | 1044.5 | 1179.5
0.15 | 494 | 1070 | 1191
0.16 | 474.5 | 1095.5 | 1209.5
0.17 | 457 | 1096.5 | 1216
0.18 | 439.5 | 1117.5 | 1215.5
0.19 | 421 | 1122 | 1213
0.2 | 413.5 | 1130 | 1226.5
0.21 | 394 | 1149.5 | 1241
0.22 | 361 | 1144 | 1230.5
0.23 | 339.5 | 1148.5 | 1229
0.24 | 324 | 1155.5 | 1227.5
0.25 | 311 | 1150.5 | 1222.5
0.26 | 296.5 | 1146.5 | 1218.5
0.27 | 276.5 | 1147 | 1208.5
0.28 | 252 | 1137.5 | 1202.5
0.29 | 241.5 | 1141 | 1200.5
0.3 | 225 | 1138.5 | 1195
0.31 | 212 | 1114.5 | 1179
0.32 | 210 | 1113 | 1167.5
0.33 | 183 | 1096 | 1149.5
0.34 | 173 | 1080.5 | 1136
0.35 | 165 | 1079.5 | 1133.5
0.36 | 156 | 1060.5 | 1120.5
0.37 | 151 | 1041.5 | 1104
0.38 | 125.5 | 1018.5 | 1071.5
0.39 | 122.5 | 1001.5 | 1054.5
0.4 | 126.5 | 981.5 | 1045
0.41 | 119 | 960.5 | 1025
0.42 | 105 | 934.5 | 1008
0.43 | 96.5 | 910.5 | 980
0.44 | 95 | 889.5 | 960
0.45 | 88.5 | 858.5 | 928
0.46 | 90.5 | 830.5 | 921
0.47 | 77.5 | 799.5 | 900
0.48 | 76 | 773.5 | 850
0.49 | 79.5 | 746 | 845
0.5 | 68 | 729 | 850