## IDS-VDS Characteristic (mA-mm)
VGS (V) | VDS = 0.100 V | VDS = 0.500 V | VDS = 0.900 V
-0.75 | 0.00034232 | 0.0014003 | 0.0046259
-0.74 | 0.00032694 | 0.0013379 | 0.0044622
-0.73 | 0.00031213 | 0.0012972 | 0.0043283
-0.72 | 0.00029802 | 0.0012466 | 0.0041854
-0.71 | 0.00028355 | 0.0012029 | 0.0040627
-0.7 | 0.00027146 | 0.0011569 | 0.0039334
-0.69 | 0.00025981 | 0.00112 | 0.0037813
-0.68 | 0.0002492 | 0.0010785 | 0.0036979
-0.67 | 0.00023715 | 0.001034 | 0.00356
-0.66 | 0.00022854 | 0.0009906 | 0.0034563
-0.65 | 0.00021786 | 0.0009619 | 0.0033356
-0.64 | 0.00020578 | 0.0009285 | 0.0032208
-0.63 | 0.00019639 | 0.0008979 | 0.0031368
-0.62 | 0.00018631 | 0.0008652 | 0.003042
-0.61 | 0.00017871 | 0.000831 | 0.0029287
-0.6 | 0.00017003 | 0.000802 | 0.0028537
-0.59 | 0.00016362 | 0.0007729 | 0.0027392
-0.58 | 0.00015654 | 0.0007398 | 0.0026691
-0.57 | 0.00014927 | 0.0007139 | 0.0025708
-0.56 | 0.00014281 | 0.0006818 | 0.0024975
-0.55 | 0.00013575 | 0.0006611 | 0.0024336
-0.54 | 0.00013068 | 0.0006394 | 0.00236
-0.53 | 0.00012483 | 0.0006173 | 0.0022741
-0.52 | 0.00011981 | 0.0005998 | 0.0022119
-0.51 | 0.00011449 | 0.0005775 | 0.0021502
-0.5 | 0.00011071 | 0.0005636 | 0.002093
-0.49 | 0.00010753 | 0.0005495 | 0.0020434
-0.48 | 0.00010532 | 0.0005385 | 0.002029
-0.47 | 0.00010451 | 0.0005334 | 0.0020228
-0.46 | 0.00010591 | 0.0005347 | 0.0020094
-0.45 | 0.00010967 | 0.0005441 | 0.002048
-0.44 | 0.00011555 | 0.0005653 | 0.0021207
-0.43 | 0.00012541 | 0.0005988 | 0.0022277
-0.42 | 0.0001409 | 0.0006489 | 0.0024137
-0.41 | 0.00016556 | 0.000727 | 0.0026793
-0.4 | 0.00019905 | 0.0008429 | 0.0030889
-0.39 | 0.00024749 | 0.0010098 | 0.0036796
-0.38 | 0.00031664 | 0.0012432 | 0.0045241
-0.37 | 0.00041161 | 0.001568 | 0.005764
-0.36 | 0.0005455 | 0.0020298 | 0.007458
-0.35 | 0.0007676 | 0.0026717 | 0.009811
-0.34 | 0.0010331 | 0.0035756 | 0.013177
-0.33 | 0.001397 | 0.0047829 | 0.017896
-0.32 | 0.0018944 | 0.006608 | 0.024263
-0.31 | 0.00257 | 0.008926 | 0.033331
-0.3 | 0.0035237 | 0.012174 | 0.045886
-0.29 | 0.0048154 | 0.01665 | 0.06299
-0.28 | 0.006795 | 0.022687 | 0.08658
-0.27 | 0.009248 | 0.031096 | 0.11867
-0.26 | 0.01264 | 0.042303 | 0.16342
-0.25 | 0.017193 | 0.05816 | 0.22272
-0.24 | 0.023415 | 0.079 | 0.30086
-0.23 | 0.031912 | 0.10739 | 0.41177
-0.22 | 0.043375 | 0.14607 | 0.55589
-0.21 | 0.0597 | 0.19728 | 0.7492
-0.2 | 0.08065 | 0.26693 | 1.0082
-0.19 | 0.10893 | 0.35874 | 1.3519
-0.18 | 0.14722 | 0.48476 | 1.7929
-0.17 | 0.19817 | 0.6482 | 2.3795
-0.16 | 0.26561 | 0.8639 | 3.1299
-0.15 | 0.3542 | 1.1422 | 4.0854
-0.14 | 0.47527 | 1.514 | 5.2943
-0.13 | 0.6326 | 1.9962 | 6.802
-0.12 | 0.8422 | 2.6058 | 8.63
-0.11 | 1.1125 | 3.3873 | 10.845
-0.1 | 1.4649 | 4.3877 | 13.504
-0.09 | 1.9274 | 5.6071 | 16.569
-0.08 | 2.5 | 7.13 | 20.177
-0.07 | 3.2311 | 8.993 | 24.253
-0.06 | 4.1411 | 11.23 | 28.804
-0.05 | 5.267 | 13.943 | 34.038
-0.04 | 6.591 | 17.029 | 39.632
-0.03 | 8.25 | 20.675 | 45.82
-0.02 | 10.191 | 24.808 | 52.483
-0.01 | 12.479 | 29.449 | 59.79
0 | 15.144 | 34.675 | 67.5
0.01 | 18.107 | 40.463 | 75.64
0.02 | 21.416 | 46.687 | 84.15
0.03 | 25.121 | 53.393 | 93.26
0.04 | 29.102 | 60.57 | 102.58
0.05 | 33.353 | 68.18 | 112.32
0.06 | 37.896 | 76.35 | 122.25
0.07 | 42.694 | 84.74 | 132.8
0.08 | 47.6 | 93.56 | 143.4
0.09 | 52.643 | 102.78 | 154.3
0.1 | 57.68 | 112.14 | 165.53
0.11 | 62.91 | 121.97 | 176.6
0.12 | 68.15 | 131.96 | 188.29
0.13 | 73.26 | 142.28 | 200.01
0.14 | 78.37 | 152.68 | 211.76
0.15 | 83.31 | 163.41 | 223.7
0.16 | 88.17 | 174.13 | 235.74
0.17 | 92.88 | 185.13 | 247.82
0.18 | 97.34 | 196.25 | 260.01
0.19 | 101.59 | 207.47 | 272.23
0.2 | 105.73 | 218.87 | 284.38
0.21 | 109.76 | 230.15 | 296.91
0.22 | 113.48 | 241.67 | 309.26
0.23 | 116.96 | 253.26 | 321.47
0.24 | 120.32 | 264.65 | 333.82
0.25 | 123.38 | 276.34 | 346.02
0.26 | 126.49 | 287.72 | 358.31
0.27 | 129.25 | 299.24 | 370.58
0.28 | 131.9 | 310.78 | 382.56
0.29 | 134.4 | 322.05 | 394.67
0.3 | 136.73 | 333.45 | 406.6
0.31 | 138.87 | 344.74 | 418.43
0.32 | 140.9 | 355.93 | 430.18
0.33 | 142.85 | 367.03 | 441.88
0.34 | 144.64 | 378 | 453.21
0.35 | 146.49 | 388.62 | 464.63
0.36 | 147.93 | 399.36 | 475.72
0.37 | 149.44 | 409.91 | 486.93
0.38 | 150.85 | 420.22 | 497.79
0.39 | 152.04 | 430.35 | 508.34
0.4 | 153.44 | 440.11 | 518.85
0.41 | 154.45 | 449.88 | 529.17
0.42 | 155.57 | 459.45 | 539.43
0.43 | 156.67 | 468.64 | 549.38
0.44 | 157.55 | 477.58 | 558.94
0.45 | 158.48 | 486.22 | 568.53
0.46 | 159.32 | 494.76 | 577.6
0.47 | 160.17 | 502.91 | 586.6
0.48 | 160.93 | 510.82 | 595.6
0.49 | 161.86 | 518.35 | 603.9
0.5 | 162.38 | 525.68 | 612.2

## Tranconductance (mS-mm)
VGS (V) | VDS = 0.100 V | VDS = 0.500 V | VDS = 0.900 V
-0.75 | -0.001538 | -0.00624 | -0.01637
-0.74 | -0.0015095 | -0.005155 | -0.01488
-0.73 | -0.001446 | -0.004565 | -0.01384
-0.72 | -0.001429 | -0.004715 | -0.01328
-0.71 | -0.001328 | -0.004485 | -0.0126
-0.7 | -0.001187 | -0.004145 | -0.01407
-0.69 | -0.001113 | -0.00392 | -0.011775
-0.68 | -0.001133 | -0.0043 | -0.011065
-0.67 | -0.001033 | -0.004395 | -0.01208
-0.66 | -0.0009645 | -0.003605 | -0.01122
-0.65 | -0.001138 | -0.003105 | -0.011775
-0.64 | -0.0010735 | -0.0032 | -0.00994
-0.63 | -0.0009735 | -0.003165 | -0.00894
-0.62 | -0.000884 | -0.003345 | -0.010405
-0.61 | -0.000814 | -0.00316 | -0.009415
-0.6 | -0.0007545 | -0.002905 | -0.009475
-0.59 | -0.0006745 | -0.00311 | -0.00923
-0.58 | -0.0007175 | -0.00295 | -0.00842
-0.57 | -0.0006865 | -0.0029 | -0.00858
-0.56 | -0.000676 | -0.00264 | -0.00686
-0.55 | -0.0006065 | -0.00212 | -0.006875
-0.54 | -0.000546 | -0.00219 | -0.007975
-0.53 | -0.0005435 | -0.00198 | -0.007405
-0.52 | -0.000517 | -0.00199 | -0.006195
-0.51 | -0.000455 | -0.00181 | -0.005945
-0.5 | -0.000348 | -0.0014 | -0.00534
-0.49 | -0.0002695 | -0.001255 | -0.0032
-0.48 | -0.000151 | -0.000805 | -0.00103
-0.47 | 2.95e-05 | -0.00019 | -0.00098
-0.46 | 0.000258 | 0.000535 | 0.00126
-0.45 | 0.000482 | 0.00153 | 0.005565
-0.44 | 0.000787 | 0.002735 | 0.008985
-0.43 | 0.0012675 | 0.00418 | 0.01465
-0.42 | 0.0020075 | 0.00641 | 0.02258
-0.41 | 0.0029075 | 0.0097 | 0.03376
-0.4 | 0.0040965 | 0.01414 | 0.050015
-0.39 | 0.0058795 | 0.020015 | 0.07176
-0.38 | 0.008206 | 0.02791 | 0.10422
-0.37 | 0.011443 | 0.03933 | 0.146695
-0.36 | 0.0177995 | 0.055185 | 0.20235
-0.35 | 0.02438 | 0.07729 | 0.28595
-0.34 | 0.03147 | 0.10556 | 0.40425
-0.33 | 0.043065 | 0.15162 | 0.5543
-0.32 | 0.05865 | 0.207155 | 0.77175
-0.31 | 0.081465 | 0.2783 | 1.08115
-0.3 | 0.11227 | 0.3862 | 1.48295
-0.29 | 0.163565 | 0.52565 | 2.0347
-0.28 | 0.22163 | 0.7223 | 2.784
-0.27 | 0.29225 | 0.9808 | 3.842
-0.26 | 0.39725 | 1.3532 | 5.2025
-0.25 | 0.53875 | 1.83485 | 6.872
-0.24 | 0.73595 | 2.4615 | 9.4525
-0.23 | 0.998 | 3.3535 | 12.7515
-0.22 | 1.3894 | 4.4945 | 16.8715
-0.21 | 1.86375 | 6.043 | 22.6155
-0.2 | 2.4615 | 8.073 | 30.135
-0.19 | 3.3285 | 10.8915 | 39.235
-0.18 | 4.462 | 14.473 | 51.38
-0.17 | 5.9195 | 18.957 | 66.85
-0.16 | 7.8015 | 24.7 | 85.295
-0.15 | 10.483 | 32.505 | 108.22
-0.14 | 13.92 | 42.7 | 135.83
-0.13 | 18.3465 | 54.59 | 166.785
-0.12 | 23.995 | 69.555 | 202.15
-0.11 | 31.135 | 89.095 | 243.7
-0.1 | 40.745 | 110.99 | 286.2
-0.09 | 51.755 | 137.115 | 333.65
-0.08 | 65.185 | 169.295 | 384.2
-0.07 | 82.055 | 205 | 431.35
-0.06 | 101.795 | 247.5 | 489.25
-0.05 | 122.495 | 289.95 | 541.4
-0.04 | 149.15 | 336.6 | 589.1
-0.03 | 180 | 388.95 | 642.55
-0.02 | 211.45 | 438.7 | 698.5
-0.01 | 247.65 | 493.35 | 750.85
0 | 281.4 | 550.7 | 792.5
0.01 | 313.6 | 600.6 | 832.5
0.02 | 350.7 | 646.5 | 881
0.03 | 384.3 | 694.15 | 921.5
0.04 | 411.6 | 739.35 | 953
0.05 | 439.7 | 789 | 983.5
0.06 | 467.05 | 828 | 1024
0.07 | 485.2 | 860.5 | 1057.5
0.08 | 497.45 | 902 | 1075
0.09 | 504 | 929 | 1106.5
0.1 | 513.35 | 959.5 | 1115
0.11 | 523.5 | 991 | 1138
0.12 | 517.5 | 1015.5 | 1170.5
0.13 | 511 | 1036 | 1173.5
0.14 | 502.5 | 1056.5 | 1184.5
0.15 | 490 | 1072.5 | 1199
0.16 | 478.5 | 1086 | 1206
0.17 | 458.5 | 1106 | 1213.5
0.18 | 435.5 | 1117 | 1220.5
0.19 | 419.5 | 1131 | 1218.5
0.2 | 408.5 | 1134 | 1234
0.21 | 387.5 | 1140 | 1244
0.22 | 360 | 1155.5 | 1228
0.23 | 342 | 1149 | 1228
0.24 | 321 | 1154 | 1227.5
0.25 | 308.5 | 1153.5 | 1224.5
0.26 | 293.5 | 1145 | 1228
0.27 | 270.5 | 1153 | 1212.5
0.28 | 257.5 | 1140.5 | 1204.5
0.29 | 241.5 | 1133.5 | 1202
0.3 | 223.5 | 1134.5 | 1188
0.31 | 208.5 | 1124 | 1179
0.32 | 199 | 1114.5 | 1172.5
0.33 | 187 | 1103.5 | 1151.5
0.34 | 182 | 1079.5 | 1137.5
0.35 | 164.5 | 1068 | 1125.5
0.36 | 147.5 | 1064.5 | 1115
0.37 | 146 | 1043 | 1103.5
0.38 | 130 | 1022 | 1070.5
0.39 | 129.5 | 994.5 | 1053
0.4 | 120.5 | 976.5 | 1041.5
0.41 | 106.5 | 967 | 1029
0.42 | 111 | 938 | 1010.5
0.43 | 99 | 906.5 | 975.5
0.44 | 90.5 | 879 | 957.5
0.45 | 88.5 | 859 | 933
0.46 | 84.5 | 834.5 | 903.5
0.47 | 80.5 | 803 | 900
0.48 | 84.5 | 772 | 865
0.49 | 72.5 | 743 | 830
0.5 | 52 | 733 | 830