## IDS-VDS Characteristic (mA-mm)
VGS (V) | VDS = 0.100 V | VDS = 0.500 V | VDS = 0.900 V
-0.75 | 0.00032977 | 0.0013458 | 0.0044317
-0.74 | 0.00031456 | 0.0012905 | 0.0042966
-0.73 | 0.00030138 | 0.0012467 | 0.0041926
-0.72 | 0.00028839 | 0.001201 | 0.0040409
-0.71 | 0.00027622 | 0.0011556 | 0.0039214
-0.7 | 0.00026411 | 0.0011184 | 0.0037801
-0.69 | 0.00025197 | 0.0010724 | 0.0036945
-0.68 | 0.00024104 | 0.001038 | 0.003566
-0.67 | 0.0002298 | 0.0010004 | 0.0034526
-0.66 | 0.0002218 | 0.0009594 | 0.0033521
-0.65 | 0.00020961 | 0.0009262 | 0.0032328
-0.64 | 0.00020064 | 0.000893 | 0.0031427
-0.63 | 0.00019265 | 0.000856 | 0.0030478
-0.62 | 0.00018366 | 0.0008262 | 0.0029429
-0.61 | 0.00017536 | 0.0007989 | 0.0028583
-0.6 | 0.00016751 | 0.0007715 | 0.0027823
-0.59 | 0.00015868 | 0.0007401 | 0.0026801
-0.58 | 0.0001527 | 0.0007152 | 0.0026054
-0.57 | 0.00014616 | 0.0006857 | 0.0025104
-0.56 | 0.00014019 | 0.0006596 | 0.0024462
-0.55 | 0.00013235 | 0.0006403 | 0.0023746
-0.54 | 0.0001266 | 0.0006173 | 0.0022955
-0.53 | 0.00012231 | 0.0005961 | 0.0022233
-0.52 | 0.0001168 | 0.0005793 | 0.0021642
-0.51 | 0.00011252 | 0.0005583 | 0.0020974
-0.5 | 0.00010884 | 0.000542 | 0.0020514
-0.49 | 0.00010631 | 0.0005298 | 0.0020085
-0.48 | 0.0001035 | 0.0005198 | 0.0019884
-0.47 | 0.00010336 | 0.0005191 | 0.0019695
-0.46 | 0.00010413 | 0.0005178 | 0.0019835
-0.45 | 0.00010809 | 0.0005278 | 0.0020092
-0.44 | 0.00011555 | 0.0005491 | 0.0020773
-0.43 | 0.00012687 | 0.0005849 | 0.0021946
-0.42 | 0.00014356 | 0.0006425 | 0.0024026
-0.41 | 0.00016821 | 0.0007272 | 0.002695
-0.4 | 0.00020392 | 0.0008498 | 0.0031297
-0.39 | 0.00025493 | 0.0010264 | 0.0037649
-0.38 | 0.00032597 | 0.001272 | 0.0046514
-0.37 | 0.00042536 | 0.0016167 | 0.00598
-0.36 | 0.00056299 | 0.0020936 | 0.007733
-0.35 | 0.0007967 | 0.0027613 | 0.010243
-0.34 | 0.0010738 | 0.0036769 | 0.013755
-0.33 | 0.0014439 | 0.0049576 | 0.018612
-0.32 | 0.0019642 | 0.006876 | 0.025451
-0.31 | 0.0026708 | 0.009321 | 0.034819
-0.3 | 0.0036613 | 0.012654 | 0.047746
-0.29 | 0.004985 | 0.017282 | 0.06599
-0.28 | 0.007042 | 0.023527 | 0.09042
-0.27 | 0.009599 | 0.032162 | 0.12394
-0.26 | 0.013047 | 0.04402 | 0.16876
-0.25 | 0.017747 | 0.06075 | 0.23027
-0.24 | 0.024089 | 0.08258 | 0.31464
-0.23 | 0.032749 | 0.11205 | 0.42743
-0.22 | 0.044368 | 0.152 | 0.5785
-0.21 | 0.06137 | 0.20575 | 0.7772
-0.2 | 0.0827 | 0.27725 | 1.037
-0.19 | 0.11146 | 0.3713 | 1.3933
-0.18 | 0.15018 | 0.50036 | 1.8665
-0.17 | 0.20227 | 0.6686 | 2.4517
-0.16 | 0.27124 | 0.888 | 3.2354
-0.15 | 0.36332 | 1.1747 | 4.2042
-0.14 | 0.48686 | 1.5565 | 5.4507
-0.13 | 0.6451 | 2.0386 | 6.998
-0.12 | 0.8569 | 2.6648 | 8.883
-0.11 | 1.1284 | 3.4645 | 11.115
-0.1 | 1.4882 | 4.4777 | 13.823
-0.09 | 1.9531 | 5.718 | 16.993
-0.08 | 2.5346 | 7.291 | 20.618
-0.07 | 3.2794 | 9.189 | 24.694
-0.06 | 4.1891 | 11.45 | 29.376
-0.05 | 5.3425 | 14.207 | 34.575
-0.04 | 6.681 | 17.32 | 40.321
-0.03 | 8.346 | 21.033 | 46.464
-0.02 | 10.286 | 25.157 | 53.11
-0.01 | 12.602 | 29.905 | 60.62
0 | 15.252 | 35.154 | 68.36
0.01 | 18.236 | 40.924 | 76.52
0.02 | 21.571 | 47.17 | 85.05
0.03 | 25.258 | 53.973 | 94.21
0.04 | 29.285 | 61.19 | 103.43
0.05 | 33.564 | 68.94 | 113.37
0.06 | 38.113 | 77.04 | 123.43
0.07 | 42.873 | 85.45 | 133.85
0.08 | 47.817 | 94.42 | 144.59
0.09 | 52.865 | 103.55 | 155.4
0.1 | 57.84 | 113 | 166.55
0.11 | 63.07 | 122.92 | 177.99
0.12 | 68.35 | 132.9 | 189.64
0.13 | 73.48 | 143.22 | 201.3
0.14 | 78.56 | 153.69 | 213.04
0.15 | 83.5 | 164.27 | 224.99
0.16 | 88.37 | 175.23 | 237.15
0.17 | 93.04 | 186.17 | 249.31
0.18 | 97.57 | 197.29 | 261.27
0.19 | 101.88 | 208.53 | 273.53
0.2 | 105.93 | 219.91 | 285.93
0.21 | 109.83 | 231.31 | 298.32
0.22 | 113.59 | 242.84 | 310.78
0.23 | 117.11 | 254.35 | 322.87
0.24 | 120.58 | 265.83 | 335.24
0.25 | 123.74 | 277.52 | 347.67
0.26 | 126.55 | 288.88 | 359.86
0.27 | 129.35 | 300.48 | 372
0.28 | 132.08 | 311.96 | 384.08
0.29 | 134.51 | 323.31 | 396.09
0.3 | 136.97 | 334.82 | 408.15
0.31 | 139.08 | 346.01 | 420.07
0.32 | 141 | 357.16 | 431.57
0.33 | 143.12 | 368.35 | 443.41
0.34 | 144.82 | 379.33 | 454.93
0.35 | 146.55 | 390.03 | 466.25
0.36 | 148.12 | 400.67 | 477.52
0.37 | 149.49 | 411.2 | 488.46
0.38 | 150.99 | 421.6 | 499.48
0.39 | 152.32 | 431.73 | 510.15
0.4 | 153.48 | 441.47 | 520.63
0.41 | 154.57 | 451.26 | 530.97
0.42 | 155.76 | 460.81 | 541.15
0.43 | 156.71 | 470.06 | 551.16
0.44 | 157.81 | 479.1 | 560.79
0.45 | 158.68 | 487.7 | 570.3
0.46 | 159.35 | 496.24 | 579.6
0.47 | 160.4 | 504.43 | 588.5
0.48 | 161.14 | 512.29 | 597.2
0.49 | 161.91 | 519.88 | 605.8
0.5 | 162.49 | 527.14 | 614.2

## Tranconductance (mS-mm)
VGS (V) | VDS = 0.100 V | VDS = 0.500 V | VDS = 0.900 V
-0.75 | -0.001521 | -0.00553 | -0.01351
-0.74 | -0.0014195 | -0.004955 | -0.011955
-0.73 | -0.0013085 | -0.004475 | -0.012785
-0.72 | -0.001258 | -0.004555 | -0.01356
-0.71 | -0.001214 | -0.00413 | -0.01304
-0.7 | -0.0012125 | -0.00416 | -0.011345
-0.69 | -0.0011535 | -0.00402 | -0.010705
-0.68 | -0.0011085 | -0.0036 | -0.012095
-0.67 | -0.000962 | -0.00393 | -0.010695
-0.66 | -0.0010095 | -0.00371 | -0.01099
-0.65 | -0.001058 | -0.00332 | -0.01047
-0.64 | -0.000848 | -0.00351 | -0.00925
-0.63 | -0.000849 | -0.00334 | -0.00999
-0.62 | -0.0008645 | -0.002855 | -0.009475
-0.61 | -0.0008075 | -0.002735 | -0.00803
-0.6 | -0.000834 | -0.00294 | -0.00891
-0.59 | -0.0007405 | -0.002815 | -0.008845
-0.58 | -0.000626 | -0.00272 | -0.008485
-0.57 | -0.0006255 | -0.00278 | -0.00796
-0.56 | -0.0006905 | -0.00227 | -0.00679
-0.55 | -0.0006795 | -0.002115 | -0.007535
-0.54 | -0.000502 | -0.00221 | -0.007565
-0.53 | -0.00049 | -0.0019 | -0.006565
-0.52 | -0.0004895 | -0.00189 | -0.006295
-0.51 | -0.000398 | -0.001865 | -0.00564
-0.5 | -0.0003105 | -0.001425 | -0.004445
-0.49 | -0.000267 | -0.00111 | -0.00315
-0.48 | -0.0001475 | -0.000535 | -0.00195
-0.47 | 3.15e-05 | -0.0001 | -0.000245
-0.46 | 0.0002365 | 0.000435 | 0.001985
-0.45 | 0.000571 | 0.001565 | 0.00469
-0.44 | 0.000939 | 0.002855 | 0.00927
-0.43 | 0.0014005 | 0.00467 | 0.016265
-0.42 | 0.002067 | 0.007115 | 0.02502
-0.41 | 0.003018 | 0.010365 | 0.036355
-0.4 | 0.004336 | 0.01496 | 0.053495
-0.39 | 0.0061025 | 0.02111 | 0.076085
-0.38 | 0.0085215 | 0.029515 | 0.110755
-0.37 | 0.011851 | 0.04108 | 0.15408
-0.36 | 0.018567 | 0.05723 | 0.21315
-0.35 | 0.0255405 | 0.079165 | 0.3011
-0.34 | 0.03236 | 0.109815 | 0.41845
-0.33 | 0.04452 | 0.159955 | 0.5848
-0.32 | 0.061345 | 0.21817 | 0.81035
-0.31 | 0.084855 | 0.2889 | 1.11475
-0.3 | 0.11571 | 0.39805 | 1.55855
-0.29 | 0.169035 | 0.54365 | 2.1337
-0.28 | 0.2307 | 0.744 | 2.8975
-0.27 | 0.30025 | 1.02465 | 3.917
-0.26 | 0.4074 | 1.4294 | 5.3165
-0.25 | 0.5521 | 1.928 | 7.294
-0.24 | 0.7501 | 2.565 | 9.858
-0.23 | 1.01395 | 3.471 | 13.193
-0.22 | 1.43105 | 4.685 | 17.4885
-0.21 | 1.9166 | 6.2625 | 22.925
-0.2 | 2.5045 | 8.2775 | 30.805
-0.19 | 3.374 | 11.1555 | 41.475
-0.18 | 4.5405 | 14.865 | 52.92
-0.17 | 6.053 | 19.382 | 68.445
-0.16 | 8.0525 | 25.305 | 87.625
-0.15 | 10.781 | 33.425 | 110.765
-0.14 | 14.089 | 43.195 | 139.69
-0.13 | 18.502 | 55.415 | 171.615
-0.12 | 24.165 | 71.295 | 205.85
-0.11 | 31.565 | 90.645 | 247
-0.1 | 41.235 | 112.675 | 293.9
-0.09 | 52.32 | 140.665 | 339.75
-0.08 | 66.315 | 173.55 | 385.05
-0.07 | 82.725 | 207.95 | 437.9
-0.06 | 103.155 | 250.9 | 494.05
-0.05 | 124.595 | 293.5 | 547.25
-0.04 | 150.175 | 341.3 | 594.45
-0.03 | 180.25 | 391.85 | 639.45
-0.02 | 212.8 | 443.6 | 707.8
-0.01 | 248.3 | 499.85 | 762.5
0 | 281.7 | 550.95 | 795
0.01 | 315.95 | 600.8 | 834.5
0.02 | 351.1 | 652.45 | 884.5
0.03 | 385.7 | 701 | 919
0.04 | 415.3 | 748.35 | 958
0.05 | 441.4 | 792.5 | 1000
0.06 | 465.45 | 825.5 | 1024
0.07 | 485.2 | 869 | 1058
0.08 | 499.6 | 905 | 1077.5
0.09 | 501.15 | 929 | 1098
0.1 | 510.25 | 968.5 | 1129.5
0.11 | 525.5 | 995 | 1154.5
0.12 | 520.5 | 1015 | 1165.5
0.13 | 510.5 | 1039.5 | 1170
0.14 | 501 | 1052.5 | 1184.5
0.15 | 490.5 | 1077 | 1205.5
0.16 | 477 | 1095 | 1216
0.17 | 460 | 1103 | 1206
0.18 | 442 | 1118 | 1211
0.19 | 418 | 1131 | 1233
0.2 | 397.5 | 1139 | 1239.5
0.21 | 383 | 1146.5 | 1242.5
0.22 | 364 | 1152 | 1227.5
0.23 | 349.5 | 1149.5 | 1223
0.24 | 331.5 | 1158.5 | 1240
0.25 | 298.5 | 1152.5 | 1231
0.26 | 280.5 | 1148 | 1216.5
0.27 | 276.5 | 1154 | 1211
0.28 | 258 | 1141.5 | 1204.5
0.29 | 244.5 | 1143 | 1203.5
0.3 | 228.5 | 1135 | 1199
0.31 | 201.5 | 1117 | 1171
0.32 | 202 | 1117 | 1167
0.33 | 191 | 1108.5 | 1168
0.34 | 171.5 | 1084 | 1142
0.35 | 165 | 1067 | 1129.5
0.36 | 147 | 1058.5 | 1110.5
0.37 | 143.5 | 1046.5 | 1098
0.38 | 141.5 | 1026.5 | 1084.5
0.39 | 124.5 | 993.5 | 1057.5
0.4 | 112.5 | 976.5 | 1041
0.41 | 114 | 967 | 1026
0.42 | 107 | 940 | 1009.5
0.43 | 102.5 | 914.5 | 982
0.44 | 98.5 | 882 | 957
0.45 | 77 | 857 | 940.5
0.46 | 86 | 836.5 | 910
0.47 | 89.5 | 802.5 | 880
0.48 | 75.5 | 772.5 | 865
0.49 | 67.5 | 742.5 | 850
0.5 | 58 | 726 | 840