## IDS-VDS Characteristic (mA-mm)
VGS (V) | VDS = 0.100 V | VDS = 0.500 V | VDS = 0.900 V
-0.75 | 0.00035314 | 0.0014392 | 0.0047978
-0.74 | 0.00033658 | 0.0013906 | 0.0046471
-0.73 | 0.00032284 | 0.0013425 | 0.0045217
-0.72 | 0.00030889 | 0.0012893 | 0.0043971
-0.71 | 0.00029452 | 0.0012417 | 0.0042369
-0.7 | 0.00028052 | 0.0011922 | 0.0041024
-0.69 | 0.00026823 | 0.0011467 | 0.0039627
-0.68 | 0.00025434 | 0.0011065 | 0.0038544
-0.67 | 0.00024127 | 0.0010667 | 0.0037298
-0.66 | 0.00023237 | 0.0010271 | 0.0036016
-0.65 | 0.00022191 | 0.0009896 | 0.0034835
-0.64 | 0.00021249 | 0.0009558 | 0.0033768
-0.63 | 0.00020205 | 0.0009151 | 0.0032703
-0.62 | 0.00019451 | 0.0008793 | 0.0031586
-0.61 | 0.00018543 | 0.0008448 | 0.0030727
-0.6 | 0.00017735 | 0.0008165 | 0.0029554
-0.59 | 0.00016886 | 0.000791 | 0.0028826
-0.58 | 0.00016012 | 0.0007585 | 0.0027791
-0.57 | 0.00015188 | 0.0007305 | 0.0026804
-0.56 | 0.00014612 | 0.0007071 | 0.0026077
-0.55 | 0.00013947 | 0.0006775 | 0.0025186
-0.54 | 0.00013363 | 0.0006574 | 0.0024424
-0.53 | 0.00012776 | 0.0006341 | 0.0023689
-0.52 | 0.00012219 | 0.0006125 | 0.0023168
-0.51 | 0.00011711 | 0.0005936 | 0.002248
-0.5 | 0.00011336 | 0.000573 | 0.0021977
-0.49 | 0.00011081 | 0.0005648 | 0.0021331
-0.48 | 0.00010881 | 0.0005538 | 0.0021024
-0.47 | 0.00010754 | 0.0005492 | 0.0020856
-0.46 | 0.00010895 | 0.000548 | 0.0020786
-0.45 | 0.0001125 | 0.0005572 | 0.0021289
-0.44 | 0.00011818 | 0.0005747 | 0.0021879
-0.43 | 0.00012885 | 0.0006099 | 0.0023082
-0.42 | 0.00014479 | 0.0006626 | 0.0024971
-0.41 | 0.00016917 | 0.0007482 | 0.002774
-0.4 | 0.00020342 | 0.0008663 | 0.0031926
-0.39 | 0.00025344 | 0.0010352 | 0.0038117
-0.38 | 0.00032371 | 0.0012758 | 0.0046858
-0.37 | 0.00042082 | 0.0016143 | 0.005975
-0.36 | 0.00055611 | 0.0020833 | 0.007734
-0.35 | 0.0007841 | 0.0027331 | 0.010184
-0.34 | 0.0010574 | 0.0036473 | 0.01366
-0.33 | 0.00143 | 0.0048816 | 0.018459
-0.32 | 0.0019395 | 0.006797 | 0.025069
-0.31 | 0.0026323 | 0.009177 | 0.034427
-0.3 | 0.0036033 | 0.012475 | 0.047438
-0.29 | 0.0049183 | 0.017004 | 0.06495
-0.28 | 0.006922 | 0.02331 | 0.08959
-0.27 | 0.009412 | 0.031922 | 0.12307
-0.26 | 0.012862 | 0.043441 | 0.16757
-0.25 | 0.017478 | 0.0604 | 0.22894
-0.24 | 0.02375 | 0.0818 | 0.312
-0.23 | 0.032328 | 0.11125 | 0.42503
-0.22 | 0.043849 | 0.15027 | 0.574
-0.21 | 0.06068 | 0.20312 | 0.7749
-0.2 | 0.08162 | 0.27469 | 1.0406
-0.19 | 0.11034 | 0.36943 | 1.3928
-0.18 | 0.14923 | 0.49522 | 1.8531
-0.17 | 0.19995 | 0.6629 | 2.4481
-0.16 | 0.26895 | 0.8849 | 3.2182
-0.15 | 0.35877 | 1.1723 | 4.1916
-0.14 | 0.48157 | 1.5502 | 5.4341
-0.13 | 0.6396 | 2.033 | 6.962
-0.12 | 0.8502 | 2.6617 | 8.865
-0.11 | 1.1274 | 3.4453 | 11.098
-0.1 | 1.4785 | 4.4663 | 13.748
-0.09 | 1.9484 | 5.737 | 16.956
-0.08 | 2.5253 | 7.261 | 20.464
-0.07 | 3.2707 | 9.157 | 24.655
-0.06 | 4.1872 | 11.436 | 29.264
-0.05 | 5.3335 | 14.139 | 34.44
-0.04 | 6.659 | 17.341 | 40.192
-0.03 | 8.336 | 20.967 | 46.321
-0.02 | 10.29 | 25.155 | 53.019
-0.01 | 12.578 | 29.868 | 60.35
0 | 15.254 | 35.164 | 68.2
0.01 | 18.234 | 40.84 | 76.38
0.02 | 21.548 | 47.078 | 84.83
0.03 | 25.237 | 53.916 | 93.93
0.04 | 29.224 | 61.05 | 103.31
0.05 | 33.477 | 68.8 | 113.05
0.06 | 38.073 | 76.8 | 123.19
0.07 | 42.862 | 85.35 | 133.47
0.08 | 47.783 | 94.15 | 144.26
0.09 | 52.867 | 103.3 | 155.22
0.1 | 57.75 | 112.8 | 166.27
0.11 | 62.97 | 122.54 | 177.75
0.12 | 68.2 | 132.6 | 189.12
0.13 | 73.33 | 142.92 | 200.9
0.14 | 78.37 | 153.28 | 212.72
0.15 | 83.31 | 163.95 | 224.6
0.16 | 88.15 | 174.93 | 236.76
0.17 | 92.8 | 185.77 | 248.84
0.18 | 97.25 | 196.89 | 260.94
0.19 | 101.56 | 208.09 | 273.25
0.2 | 105.71 | 219.39 | 285.57
0.21 | 109.65 | 231.01 | 297.79
0.22 | 113.36 | 242.37 | 310.24
0.23 | 116.8 | 253.87 | 322.52
0.24 | 120.11 | 265.39 | 334.77
0.25 | 123.34 | 277.08 | 347.28
0.26 | 126.43 | 288.4 | 359.24
0.27 | 129.13 | 299.94 | 371.56
0.28 | 131.65 | 311.43 | 383.68
0.29 | 134.11 | 322.79 | 395.61
0.3 | 136.35 | 334.32 | 407.7
0.31 | 138.76 | 345.46 | 419.49
0.32 | 140.67 | 356.56 | 431.17
0.33 | 142.5 | 367.74 | 442.91
0.34 | 144.3 | 378.6 | 454.39
0.35 | 145.97 | 389.49 | 465.57
0.36 | 147.65 | 400.03 | 476.93
0.37 | 149.1 | 410.64 | 488.01
0.38 | 150.45 | 420.92 | 498.88
0.39 | 151.7 | 431.02 | 509.64
0.4 | 153.09 | 440.85 | 519.93
0.41 | 154.17 | 450.51 | 530.33
0.42 | 155.21 | 460.09 | 540.59
0.43 | 156.26 | 469.28 | 550.51
0.44 | 157.03 | 478.33 | 560.23
0.45 | 158.29 | 486.92 | 569.65
0.46 | 158.99 | 495.42 | 578.6
0.47 | 159.76 | 503.59 | 588
0.48 | 160.51 | 511.48 | 596.6
0.49 | 161.18 | 519.07 | 605.4
0.5 | 162.08 | 526.33 | 613.5

## Tranconductance (mS-mm)
VGS (V) | VDS = 0.100 V | VDS = 0.500 V | VDS = 0.900 V
-0.75 | -0.001656 | -0.00486 | -0.01507
-0.74 | -0.001515 | -0.004835 | -0.013805
-0.73 | -0.0013845 | -0.005065 | -0.0125
-0.72 | -0.001416 | -0.00504 | -0.01424
-0.71 | -0.0014185 | -0.004855 | -0.014735
-0.7 | -0.0013145 | -0.00475 | -0.01371
-0.69 | -0.001309 | -0.004285 | -0.0124
-0.68 | -0.001348 | -0.004 | -0.011645
-0.67 | -0.0010985 | -0.00397 | -0.01264
-0.66 | -0.000968 | -0.003855 | -0.012315
-0.65 | -0.000994 | -0.003565 | -0.01124
-0.64 | -0.000993 | -0.003725 | -0.01066
-0.63 | -0.000899 | -0.003825 | -0.01091
-0.62 | -0.000831 | -0.003515 | -0.00988
-0.61 | -0.000858 | -0.00314 | -0.01016
-0.6 | -0.0008285 | -0.00269 | -0.009505
-0.59 | -0.0008615 | -0.0029 | -0.008815
-0.58 | -0.000849 | -0.003025 | -0.01011
-0.57 | -0.0007 | -0.00257 | -0.00857
-0.56 | -0.0006205 | -0.00265 | -0.00809
-0.55 | -0.0006245 | -0.002485 | -0.008265
-0.54 | -0.0005855 | -0.00217 | -0.007485
-0.53 | -0.000572 | -0.002245 | -0.00628
-0.52 | -0.0005325 | -0.002025 | -0.006045
-0.51 | -0.0004415 | -0.001975 | -0.005955
-0.5 | -0.000315 | -0.00144 | -0.005745
-0.49 | -0.0002275 | -0.00096 | -0.004765
-0.48 | -0.0001635 | -0.00078 | -0.002375
-0.47 | 7e-06 | -0.00029 | -0.00119
-0.46 | 0.000248 | 0.0004 | 0.002165
-0.45 | 0.0004615 | 0.001335 | 0.005465
-0.44 | 0.0008175 | 0.002635 | 0.008965
-0.43 | 0.0013305 | 0.004395 | 0.01546
-0.42 | 0.002016 | 0.006915 | 0.02329
-0.41 | 0.0029315 | 0.010185 | 0.034775
-0.4 | 0.0042135 | 0.01435 | 0.051885
-0.39 | 0.0060145 | 0.020475 | 0.07466
-0.38 | 0.008369 | 0.028955 | 0.108165
-0.37 | 0.01162 | 0.040375 | 0.15241
-0.36 | 0.018164 | 0.05594 | 0.21045
-0.35 | 0.0250645 | 0.0782 | 0.2963
-0.34 | 0.032295 | 0.107425 | 0.41375
-0.33 | 0.044105 | 0.157485 | 0.57045
-0.32 | 0.060115 | 0.21477 | 0.7984
-0.31 | 0.08319 | 0.2839 | 1.11845
-0.3 | 0.1143 | 0.39135 | 1.52615
-0.29 | 0.165935 | 0.54175 | 2.1076
-0.28 | 0.224685 | 0.7459 | 2.906
-0.27 | 0.297 | 1.00655 | 3.899
-0.26 | 0.4033 | 1.4239 | 5.2935
-0.25 | 0.5444 | 1.91795 | 7.2215
-0.24 | 0.7425 | 2.5425 | 9.8045
-0.23 | 1.00495 | 3.4235 | 13.1
-0.22 | 1.4176 | 4.5935 | 17.4935
-0.21 | 1.88855 | 6.221 | 23.33
-0.2 | 2.483 | 8.3155 | 30.895
-0.19 | 3.3805 | 11.0265 | 40.625
-0.18 | 4.4805 | 14.6735 | 52.765
-0.17 | 5.986 | 19.484 | 68.255
-0.16 | 7.941 | 25.47 | 87.175
-0.15 | 10.631 | 33.265 | 110.795
-0.14 | 14.0415 | 43.035 | 138.52
-0.13 | 18.4315 | 55.575 | 171.545
-0.12 | 24.39 | 70.615 | 206.8
-0.11 | 31.415 | 90.23 | 244.15
-0.1 | 41.05 | 114.585 | 292.9
-0.09 | 52.34 | 139.735 | 335.8
-0.08 | 66.115 | 171 | 384.95
-0.07 | 83.095 | 208.75 | 440
-0.06 | 103.14 | 249.1 | 489.25
-0.05 | 123.59 | 295.25 | 546.4
-0.04 | 150.125 | 341.4 | 594.05
-0.03 | 181.55 | 390.7 | 641.35
-0.02 | 212.1 | 445.05 | 701.45
-0.01 | 248.2 | 500.45 | 759.05
0 | 282.8 | 548.6 | 801.5
0.01 | 314.7 | 595.7 | 831.5
0.02 | 350.15 | 653.8 | 877.5
0.03 | 383.8 | 698.6 | 924
0.04 | 412 | 744.2 | 956
0.05 | 442.45 | 787.5 | 994
0.06 | 469.25 | 827.5 | 1021
0.07 | 485.5 | 867.5 | 1053.5
0.08 | 500.25 | 897.5 | 1087.5
0.09 | 498.35 | 932.5 | 1100.5
0.1 | 505.15 | 962 | 1126.5
0.11 | 522.5 | 990 | 1142.5
0.12 | 518 | 1019 | 1157.5
0.13 | 508.5 | 1034 | 1180
0.14 | 499 | 1051.5 | 1185
0.15 | 489 | 1082.5 | 1202
0.16 | 474.5 | 1091 | 1212
0.17 | 455 | 1098 | 1209
0.18 | 438 | 1116 | 1220.5
0.19 | 423 | 1125 | 1231.5
0.2 | 404.5 | 1146 | 1227
0.21 | 382.5 | 1149 | 1233.5
0.22 | 357.5 | 1143 | 1236.5
0.23 | 337.5 | 1151 | 1226.5
0.24 | 327 | 1160.5 | 1238
0.25 | 316 | 1150.5 | 1223.5
0.26 | 289.5 | 1143 | 1214
0.27 | 261 | 1151.5 | 1222
0.28 | 249 | 1142.5 | 1202.5
0.29 | 235 | 1144.5 | 1201
0.3 | 232.5 | 1133.5 | 1194
0.31 | 216 | 1112 | 1173.5
0.32 | 187 | 1114 | 1171
0.33 | 181.5 | 1102 | 1161
0.34 | 173.5 | 1087.5 | 1133
0.35 | 167.5 | 1071.5 | 1127
0.36 | 156.5 | 1057.5 | 1122
0.37 | 140 | 1044.5 | 1097.5
0.38 | 130 | 1019 | 1081.5
0.39 | 132 | 996.5 | 1052.5
0.4 | 123.5 | 974.5 | 1034.5
0.41 | 106 | 962 | 1033
0.42 | 104.5 | 938.5 | 1009
0.43 | 91 | 912 | 982
0.44 | 101.5 | 882 | 957
0.45 | 98 | 854.5 | 918.5
0.46 | 73.5 | 833.5 | 917.5
0.47 | 76 | 803 | 900
0.48 | 71 | 774 | 870
0.49 | 78.5 | 742.5 | 845
0.5 | 90 | 726 | 810