## IDS-VDS Characteristic (mA-mm)
VGS (V) | VDS = 0.100 V | VDS = 0.500 V | VDS = 0.900 V
-0.75 | 0.00038179 | 0.00165 | 0.005576
-0.74 | 0.00036557 | 0.0015851 | 0.005396
-0.73 | 0.00034861 | 0.001524 | 0.00522
-0.72 | 0.00033367 | 0.0014711 | 0.005038
-0.71 | 0.00031842 | 0.0014186 | 0.0048905
-0.7 | 0.00030331 | 0.001359 | 0.0047518
-0.69 | 0.00028825 | 0.0013077 | 0.0045911
-0.68 | 0.00027558 | 0.0012645 | 0.0044473
-0.67 | 0.00026295 | 0.0012167 | 0.0042885
-0.66 | 0.00024999 | 0.0011652 | 0.0041591
-0.65 | 0.00023971 | 0.0011211 | 0.0040137
-0.64 | 0.00022868 | 0.0010805 | 0.0039022
-0.63 | 0.0002169 | 0.0010475 | 0.0037835
-0.62 | 0.00020552 | 0.0010022 | 0.0036484
-0.61 | 0.00019627 | 0.0009613 | 0.0035213
-0.6 | 0.00018734 | 0.0009278 | 0.0034127
-0.59 | 0.00017792 | 0.0008927 | 0.003292
-0.58 | 0.00017022 | 0.0008585 | 0.0031946
-0.57 | 0.00016194 | 0.0008237 | 0.0030681
-0.56 | 0.00015422 | 0.0007926 | 0.0029682
-0.55 | 0.00014786 | 0.0007672 | 0.0028888
-0.54 | 0.00014142 | 0.000728 | 0.0027723
-0.53 | 0.00013417 | 0.0007068 | 0.0027017
-0.52 | 0.00012812 | 0.0006819 | 0.002621
-0.51 | 0.00012237 | 0.0006584 | 0.0025255
-0.5 | 0.00011758 | 0.0006403 | 0.0024652
-0.49 | 0.00011434 | 0.0006184 | 0.0024027
-0.48 | 0.00011059 | 0.0006053 | 0.0023568
-0.47 | 0.00010954 | 0.000592 | 0.002307
-0.46 | 0.00010956 | 0.0005872 | 0.0022863
-0.45 | 0.00011198 | 0.0005831 | 0.0022954
-0.44 | 0.00011541 | 0.000596 | 0.0023341
-0.43 | 0.00012354 | 0.0006221 | 0.0023971
-0.42 | 0.00013712 | 0.0006595 | 0.0025242
-0.41 | 0.00015691 | 0.0007213 | 0.0027334
-0.4 | 0.00018582 | 0.0008112 | 0.003056
-0.39 | 0.00022741 | 0.0009473 | 0.0035252
-0.38 | 0.00028607 | 0.0011411 | 0.0042106
-0.37 | 0.00036912 | 0.0014176 | 0.0051875
-0.36 | 0.00048494 | 0.0018005 | 0.006657
-0.35 | 0.0006798 | 0.0023389 | 0.008638
-0.34 | 0.0009157 | 0.0030926 | 0.011438
-0.33 | 0.0012324 | 0.0041213 | 0.015352
-0.32 | 0.0016763 | 0.0055875 | 0.020833
-0.31 | 0.0022773 | 0.00776 | 0.028474
-0.3 | 0.0031239 | 0.010545 | 0.039155
-0.29 | 0.0042759 | 0.014374 | 0.054007
-0.28 | 0.005935 | 0.019668 | 0.07417
-0.27 | 0.008116 | 0.026938 | 0.10195
-0.26 | 0.011101 | 0.036929 | 0.14021
-0.25 | 0.015147 | 0.050621 | 0.19228
-0.24 | 0.020672 | 0.06951 | 0.26148
-0.23 | 0.028219 | 0.09466 | 0.35863
-0.22 | 0.038514 | 0.12861 | 0.48505
-0.21 | 0.0524 | 0.17409 | 0.6565
-0.2 | 0.07277 | 0.23536 | 0.8886
-0.19 | 0.09865 | 0.31818 | 1.196
-0.18 | 0.1335 | 0.42934 | 1.6012
-0.17 | 0.17996 | 0.5776 | 2.1364
-0.16 | 0.24185 | 0.7698 | 2.8043
-0.15 | 0.32479 | 1.027 | 3.6731
-0.14 | 0.43613 | 1.3613 | 4.8072
-0.13 | 0.5821 | 1.7969 | 6.212
-0.12 | 0.7769 | 2.362 | 7.896
-0.11 | 1.0271 | 3.076 | 9.983
-0.1 | 1.3595 | 3.9901 | 12.53
-0.09 | 1.7855 | 5.1533 | 15.464
-0.08 | 2.333 | 6.575 | 18.883
-0.07 | 3.0232 | 8.332 | 22.748
-0.06 | 3.8873 | 10.47 | 27.244
-0.05 | 4.9691 | 12.967 | 32.254
-0.04 | 6.235 | 16.005 | 37.754
-0.03 | 7.818 | 19.489 | 43.764
-0.02 | 9.704 | 23.485 | 50.344
-0.01 | 11.947 | 28.038 | 57.36
0 | 14.511 | 33.163 | 64.97
0.01 | 17.446 | 38.774 | 73.01
0.02 | 20.683 | 44.871 | 81.49
0.03 | 24.346 | 51.573 | 90.38
0.04 | 28.27 | 58.56 | 99.71
0.05 | 32.521 | 66.16 | 109.3
0.06 | 37.046 | 74 | 119.42
0.07 | 41.821 | 82.58 | 129.77
0.08 | 46.751 | 91.32 | 140.39
0.09 | 51.79 | 100.42 | 151.14
0.1 | 56.969 | 109.9 | 162.26
0.11 | 62.05 | 119.53 | 173.63
0.12 | 67.27 | 129.68 | 185.25
0.13 | 72.46 | 139.9 | 196.91
0.14 | 77.52 | 150.33 | 208.61
0.15 | 82.54 | 160.83 | 220.59
0.16 | 87.45 | 171.84 | 232.72
0.17 | 92.1 | 182.84 | 244.87
0.18 | 96.59 | 193.84 | 257.07
0.19 | 100.96 | 205.28 | 269.3
0.2 | 105.11 | 216.43 | 281.62
0.21 | 109.22 | 228.01 | 294.08
0.22 | 112.96 | 239.52 | 306.46
0.23 | 116.47 | 251.01 | 318.65
0.24 | 119.87 | 262.56 | 331.03
0.25 | 123.15 | 274.19 | 343.47
0.26 | 126.06 | 285.8 | 355.7
0.27 | 128.93 | 297.31 | 367.95
0.28 | 131.6 | 308.86 | 379.96
0.29 | 134.04 | 320.22 | 392.1
0.3 | 136.59 | 331.77 | 404.24
0.31 | 138.68 | 343.1 | 416.19
0.32 | 140.7 | 354.29 | 428.02
0.33 | 142.76 | 365.55 | 439.66
0.34 | 144.47 | 376.38 | 451.29
0.35 | 146.29 | 387.31 | 462.73
0.36 | 147.81 | 398.05 | 473.99
0.37 | 149.37 | 408.69 | 485.15
0.38 | 150.78 | 419.11 | 496.13
0.39 | 152.24 | 429.21 | 506.91
0.4 | 153.37 | 439.23 | 517.54
0.41 | 154.57 | 449.06 | 527.86
0.42 | 155.72 | 458.72 | 538.11
0.43 | 156.71 | 467.97 | 548.19
0.44 | 157.93 | 477.05 | 558.04
0.45 | 158.63 | 485.9 | 567.6
0.46 | 159.52 | 494.54 | 576.6
0.47 | 160.43 | 502.83 | 586
0.48 | 161.06 | 510.69 | 594.9
0.49 | 162.11 | 518.46 | 603.5
0.5 | 162.57 | 525.91 | 612.1

## Tranconductance (mS-mm)
VGS (V) | VDS = 0.100 V | VDS = 0.500 V | VDS = 0.900 V
-0.75 | -0.001622 | -0.00649 | -0.018
-0.74 | -0.001659 | -0.0063 | -0.0178
-0.73 | -0.001595 | -0.0057 | -0.0179
-0.72 | -0.0015095 | -0.00527 | -0.016475
-0.71 | -0.001518 | -0.005605 | -0.01431
-0.7 | -0.0015085 | -0.005545 | -0.01497
-0.69 | -0.0013865 | -0.004725 | -0.015225
-0.68 | -0.001265 | -0.00455 | -0.01513
-0.67 | -0.0012795 | -0.004965 | -0.01441
-0.66 | -0.001162 | -0.00478 | -0.01374
-0.65 | -0.0010655 | -0.004235 | -0.012845
-0.64 | -0.0011405 | -0.00368 | -0.01151
-0.63 | -0.001158 | -0.003915 | -0.01269
-0.62 | -0.0010315 | -0.00431 | -0.01311
-0.61 | -0.000909 | -0.00372 | -0.011785
-0.6 | -0.0009175 | -0.00343 | -0.011465
-0.59 | -0.000856 | -0.003465 | -0.010905
-0.58 | -0.000799 | -0.00345 | -0.011195
-0.57 | -0.0008 | -0.003295 | -0.01132
-0.56 | -0.000704 | -0.002825 | -0.008965
-0.55 | -0.00064 | -0.00323 | -0.009795
-0.54 | -0.0006845 | -0.00302 | -0.009355
-0.53 | -0.000665 | -0.002305 | -0.007565
-0.52 | -0.00059 | -0.00242 | -0.00881
-0.51 | -0.000527 | -0.00208 | -0.00779
-0.5 | -0.0004015 | -0.002 | -0.00614
-0.49 | -0.0003495 | -0.00175 | -0.00542
-0.48 | -0.00024 | -0.00132 | -0.004785
-0.47 | -5.15e-05 | -0.000905 | -0.003525
-0.46 | 0.000122 | -0.000445 | -0.00058
-0.45 | 0.0002925 | 0.00044 | 0.00239
-0.44 | 0.000578 | 0.00195 | 0.005085
-0.43 | 0.0010855 | 0.003175 | 0.009505
-0.42 | 0.0016685 | 0.00496 | 0.016815
-0.41 | 0.002435 | 0.007585 | 0.02659
-0.4 | 0.003525 | 0.0113 | 0.03959
-0.39 | 0.0050125 | 0.016495 | 0.05773
-0.38 | 0.0070855 | 0.023515 | 0.083115
-0.37 | 0.0099435 | 0.03297 | 0.12232
-0.36 | 0.015534 | 0.046065 | 0.172525
-0.35 | 0.021538 | 0.064605 | 0.23905
-0.34 | 0.02763 | 0.08912 | 0.3357
-0.33 | 0.03803 | 0.124745 | 0.46975
-0.32 | 0.052245 | 0.181935 | 0.6561
-0.31 | 0.07238 | 0.247875 | 0.9161
-0.3 | 0.09993 | 0.3307 | 1.27665
-0.29 | 0.140555 | 0.45615 | 1.75075
-0.28 | 0.192005 | 0.6282 | 2.39715
-0.27 | 0.2583 | 0.86305 | 3.302
-0.26 | 0.35155 | 1.18415 | 4.5165
-0.25 | 0.47855 | 1.62905 | 6.0635
-0.24 | 0.6536 | 2.20195 | 8.3175
-0.23 | 0.8921 | 2.955 | 11.1785
-0.22 | 1.20905 | 3.9715 | 14.8935
-0.21 | 1.7128 | 5.3375 | 20.1775
-0.2 | 2.3125 | 7.2045 | 26.975
-0.19 | 3.0365 | 9.699 | 35.63
-0.18 | 4.0655 | 12.971 | 47.02
-0.17 | 5.4175 | 17.023 | 60.155
-0.16 | 7.2415 | 22.47 | 76.835
-0.15 | 9.714 | 29.575 | 100.145
-0.14 | 12.8655 | 38.495 | 126.945
-0.13 | 17.0385 | 50.035 | 154.44
-0.12 | 22.25 | 63.955 | 188.55
-0.11 | 29.13 | 81.405 | 231.7
-0.1 | 37.92 | 103.865 | 274.05
-0.09 | 48.675 | 129.245 | 317.65
-0.08 | 61.885 | 158.935 | 364.2
-0.07 | 77.715 | 194.75 | 418.05
-0.06 | 97.295 | 231.75 | 475.3
-0.05 | 117.385 | 276.75 | 525.5
-0.04 | 142.445 | 326.1 | 575.5
-0.03 | 173.45 | 374 | 629.5
-0.02 | 206.45 | 427.45 | 679.8
-0.01 | 240.35 | 483.9 | 731.3
0 | 274.95 | 536.8 | 782.5
0.01 | 308.6 | 585.4 | 826
0.02 | 345 | 639.95 | 868.5
0.03 | 379.35 | 684.45 | 911
0.04 | 408.75 | 729.35 | 946
0.05 | 438.8 | 772 | 985.5
0.06 | 465 | 821 | 1023.5
0.07 | 485.25 | 866 | 1048.5
0.08 | 498.45 | 892 | 1068.5
0.09 | 510.9 | 929 | 1093.5
0.1 | 513 | 955.5 | 1124.5
0.11 | 515.05 | 989 | 1149.5
0.12 | 520.5 | 1018.5 | 1164
0.13 | 512.5 | 1032.5 | 1168
0.14 | 504 | 1046.5 | 1184
0.15 | 496.5 | 1075.5 | 1205.5
0.16 | 478 | 1100.5 | 1214
0.17 | 457 | 1100 | 1217.5
0.18 | 443 | 1122 | 1221.5
0.19 | 426 | 1129.5 | 1227.5
0.2 | 413 | 1136.5 | 1239
0.21 | 392.5 | 1154.5 | 1242
0.22 | 362.5 | 1150 | 1228.5
0.23 | 345.5 | 1152 | 1228.5
0.24 | 334 | 1159 | 1241
0.25 | 309.5 | 1162 | 1233.5
0.26 | 289 | 1156 | 1224
0.27 | 277 | 1153 | 1213
0.28 | 255.5 | 1145.5 | 1207.5
0.29 | 249.5 | 1145.5 | 1214
0.3 | 232 | 1144 | 1204.5
0.31 | 205.5 | 1126 | 1189
0.32 | 204 | 1122.5 | 1173.5
0.33 | 188.5 | 1104.5 | 1163.5
0.34 | 176.5 | 1088 | 1153.5
0.35 | 167 | 1083.5 | 1135
0.36 | 154 | 1069 | 1121
0.37 | 148.5 | 1053 | 1107
0.38 | 143.5 | 1026 | 1088
0.39 | 129.5 | 1006 | 1070.5
0.4 | 116.5 | 992.5 | 1047.5
0.41 | 117.5 | 974.5 | 1028.5
0.42 | 107 | 945.5 | 1016.5
0.43 | 110.5 | 916.5 | 996.5
0.44 | 96 | 896.5 | 970.5
0.45 | 79.5 | 874.5 | 928
0.46 | 90 | 846.5 | 920
0.47 | 77 | 807.5 | 915
0.48 | 84 | 781.5 | 875
0.49 | 75.5 | 761 | 860
0.5 | 46 | 745 | 860