## IDS-VDS Characteristic (mA-mm)
VGS (V) | VDS = 0.100 V | VDS = 0.500 V | VDS = 0.900 V
-0.75 | 0.00035198 | 0.001443 | 0.0048265
-0.74 | 0.00033373 | 0.0013857 | 0.0047083
-0.73 | 0.00032044 | 0.0013402 | 0.0045666
-0.72 | 0.00030444 | 0.0012832 | 0.0044318
-0.71 | 0.00029105 | 0.0012437 | 0.0042727
-0.7 | 0.00027759 | 0.001203 | 0.004157
-0.69 | 0.00026618 | 0.001161 | 0.0040281
-0.68 | 0.00025419 | 0.0011156 | 0.0038762
-0.67 | 0.00024314 | 0.0010701 | 0.003749
-0.66 | 0.00022986 | 0.0010353 | 0.0036674
-0.65 | 0.00022003 | 0.0010037 | 0.0035079
-0.64 | 0.00021004 | 0.0009643 | 0.0034016
-0.63 | 0.0002008 | 0.0009254 | 0.0033082
-0.62 | 0.00019017 | 0.0008947 | 0.0031751
-0.61 | 0.00018279 | 0.0008638 | 0.003085
-0.6 | 0.00017417 | 0.0008262 | 0.0029709
-0.59 | 0.00016691 | 0.0007976 | 0.0028811
-0.58 | 0.00015985 | 0.0007675 | 0.0027993
-0.57 | 0.00015131 | 0.0007422 | 0.0027225
-0.56 | 0.00014348 | 0.000712 | 0.0026249
-0.55 | 0.00013873 | 0.0006905 | 0.0025278
-0.54 | 0.00013229 | 0.0006629 | 0.0024532
-0.53 | 0.00012682 | 0.0006382 | 0.0023762
-0.52 | 0.0001219 | 0.0006158 | 0.0023157
-0.51 | 0.00011744 | 0.0005979 | 0.0022495
-0.5 | 0.00011336 | 0.0005788 | 0.0022043
-0.49 | 0.00010956 | 0.0005633 | 0.0021482
-0.48 | 0.0001071 | 0.0005568 | 0.0021109
-0.47 | 0.00010642 | 0.0005471 | 0.00209
-0.46 | 0.0001064 | 0.0005456 | 0.0020854
-0.45 | 0.0001089 | 0.0005529 | 0.0021112
-0.44 | 0.00011496 | 0.0005688 | 0.0021443
-0.43 | 0.00012472 | 0.0005993 | 0.0022634
-0.42 | 0.00013991 | 0.0006491 | 0.0024352
-0.41 | 0.00016282 | 0.0007259 | 0.0026836
-0.4 | 0.00019539 | 0.0008312 | 0.0030883
-0.39 | 0.00024271 | 0.0009917 | 0.00364
-0.38 | 0.00030836 | 0.0012159 | 0.0044472
-0.37 | 0.0004005 | 0.0015273 | 0.00558
-0.36 | 0.00052807 | 0.0019602 | 0.007295
-0.35 | 0.0007467 | 0.0025779 | 0.009544
-0.34 | 0.0010052 | 0.0034334 | 0.012738
-0.33 | 0.0013557 | 0.0046089 | 0.017219
-0.32 | 0.0018404 | 0.006376 | 0.023392
-0.31 | 0.0025049 | 0.008614 | 0.032002
-0.3 | 0.0034242 | 0.01175 | 0.043938
-0.29 | 0.0046745 | 0.015992 | 0.06047
-0.28 | 0.006605 | 0.021915 | 0.08352
-0.27 | 0.00902 | 0.030085 | 0.11373
-0.26 | 0.012275 | 0.041037 | 0.15571
-0.25 | 0.016724 | 0.055885 | 0.21362
-0.24 | 0.022728 | 0.07709 | 0.28975
-0.23 | 0.030923 | 0.10482 | 0.39646
-0.22 | 0.041898 | 0.14199 | 0.536
-0.21 | 0.05735 | 0.19096 | 0.7231
-0.2 | 0.0776 | 0.25846 | 0.9763
-0.19 | 0.1048 | 0.34849 | 1.304
-0.18 | 0.14206 | 0.46994 | 1.7433
-0.17 | 0.19091 | 0.628 | 2.3177
-0.16 | 0.25634 | 0.8414 | 3.0339
-0.15 | 0.34268 | 1.1085 | 3.9721
-0.14 | 0.46089 | 1.4737 | 5.1509
-0.13 | 0.6151 | 1.9445 | 6.656
-0.12 | 0.82 | 2.5432 | 8.426
-0.11 | 1.0861 | 3.325 | 10.626
-0.1 | 1.431 | 4.2759 | 13.249
-0.09 | 1.8857 | 5.5055 | 16.318
-0.08 | 2.4483 | 7.03 | 19.883
-0.07 | 3.1676 | 8.86 | 23.884
-0.06 | 4.0703 | 11.106 | 28.483
-0.05 | 5.188 | 13.744 | 33.589
-0.04 | 6.497 | 16.845 | 39.239
-0.03 | 8.14 | 20.47 | 45.351
-0.02 | 10.085 | 24.562 | 52.036
-0.01 | 12.342 | 29.206 | 59.21
0 | 15.004 | 34.504 | 67.02
0.01 | 17.94 | 40.19 | 75.14
0.02 | 21.262 | 46.337 | 83.63
0.03 | 24.936 | 53.193 | 92.6
0.04 | 28.93 | 60.24 | 102.02
0.05 | 33.177 | 67.93 | 111.74
0.06 | 37.738 | 75.94 | 121.72
0.07 | 42.543 | 84.58 | 132.25
0.08 | 47.461 | 93.36 | 142.78
0.09 | 52.56 | 102.48 | 153.69
0.1 | 57.54 | 111.92 | 164.81
0.11 | 62.76 | 121.68 | 176.16
0.12 | 68.04 | 131.83 | 187.85
0.13 | 73.17 | 142.06 | 199.41
0.14 | 78.2 | 152.44 | 211.26
0.15 | 83.18 | 162.97 | 223.14
0.16 | 88.11 | 173.95 | 235.37
0.17 | 92.82 | 185.03 | 247.38
0.18 | 97.29 | 196.05 | 259.56
0.19 | 101.56 | 207.33 | 271.81
0.2 | 105.64 | 218.53 | 284.19
0.21 | 109.71 | 230.13 | 296.7
0.22 | 113.48 | 241.56 | 308.83
0.23 | 117.03 | 253.09 | 321.16
0.24 | 120.44 | 264.58 | 333.45
0.25 | 123.49 | 276.19 | 345.94
0.26 | 126.5 | 287.84 | 358.25
0.27 | 129.27 | 299.3 | 370.2
0.28 | 131.95 | 310.74 | 382.43
0.29 | 134.49 | 322.06 | 394.5
0.3 | 136.91 | 333.56 | 406.58
0.31 | 138.95 | 344.94 | 418.39
0.32 | 141.02 | 356.12 | 430.18
0.33 | 143 | 367.31 | 441.85
0.34 | 144.9 | 378.09 | 453.38
0.35 | 146.65 | 389.04 | 464.84
0.36 | 148.09 | 399.73 | 475.86
0.37 | 149.57 | 410.32 | 487.09
0.38 | 151.16 | 420.64 | 498.05
0.39 | 152.36 | 430.78 | 508.73
0.4 | 153.61 | 440.72 | 519.33
0.41 | 154.64 | 450.42 | 529.52
0.42 | 155.82 | 460.04 | 539.96
0.43 | 156.94 | 469.22 | 549.87
0.44 | 157.91 | 478.27 | 559.64
0.45 | 158.71 | 487.06 | 569.07
0.46 | 159.59 | 495.59 | 578.2
0.47 | 160.59 | 503.87 | 587.6
0.48 | 161.28 | 511.66 | 596.2
0.49 | 162.15 | 519.32 | 604.7
0.5 | 162.7 | 526.74 | 613.1

## Tranconductance (mS-mm)
VGS (V) | VDS = 0.100 V | VDS = 0.500 V | VDS = 0.900 V
-0.75 | -0.001825 | -0.00573 | -0.01182
-0.74 | -0.001577 | -0.00514 | -0.012995
-0.73 | -0.0014645 | -0.005125 | -0.013825
-0.72 | -0.0014695 | -0.004825 | -0.014695
-0.71 | -0.0013425 | -0.00401 | -0.01374
-0.7 | -0.0012435 | -0.004135 | -0.01223
-0.69 | -0.00117 | -0.00437 | -0.01404
-0.68 | -0.001152 | -0.004545 | -0.013955
-0.67 | -0.0012165 | -0.004015 | -0.01044
-0.66 | -0.0011555 | -0.00332 | -0.012055
-0.65 | -0.000991 | -0.00355 | -0.01329
-0.64 | -0.0009615 | -0.003915 | -0.009985
-0.63 | -0.0009935 | -0.00348 | -0.011325
-0.62 | -0.0009005 | -0.00308 | -0.01116
-0.61 | -0.0008 | -0.003425 | -0.01021
-0.6 | -0.000794 | -0.00331 | -0.010195
-0.59 | -0.000716 | -0.002935 | -0.00858
-0.58 | -0.00078 | -0.00277 | -0.00793
-0.57 | -0.0008185 | -0.002775 | -0.00872
-0.56 | -0.000629 | -0.002585 | -0.009735
-0.55 | -0.0005595 | -0.002455 | -0.008585
-0.54 | -0.0005955 | -0.002615 | -0.00758
-0.53 | -0.0005195 | -0.002355 | -0.006875
-0.52 | -0.000469 | -0.002015 | -0.006335
-0.51 | -0.000427 | -0.00185 | -0.00557
-0.5 | -0.000394 | -0.00173 | -0.005065
-0.49 | -0.000313 | -0.0011 | -0.00467
-0.48 | -0.000157 | -0.00081 | -0.00291
-0.47 | -3.5e-05 | -0.00056 | -0.001275
-0.46 | 0.000124 | 0.00029 | 0.00106
-0.45 | 0.000428 | 0.00116 | 0.002945
-0.44 | 0.000791 | 0.00232 | 0.00761
-0.43 | 0.0012475 | 0.004015 | 0.014545
-0.42 | 0.001905 | 0.00633 | 0.02101
-0.41 | 0.002774 | 0.009105 | 0.032655
-0.4 | 0.0039945 | 0.01329 | 0.04782
-0.39 | 0.0056485 | 0.019235 | 0.067945
-0.38 | 0.0078895 | 0.02678 | 0.097
-0.37 | 0.0109855 | 0.037215 | 0.14239
-0.36 | 0.01731 | 0.05253 | 0.1982
-0.35 | 0.0238565 | 0.07366 | 0.27215
-0.34 | 0.03045 | 0.10155 | 0.38375
-0.33 | 0.04176 | 0.14713 | 0.5327
-0.32 | 0.05746 | 0.200255 | 0.73915
-0.31 | 0.07919 | 0.2687 | 1.0273
-0.3 | 0.10848 | 0.3689 | 1.4234
-0.29 | 0.15904 | 0.50825 | 1.9791
-0.28 | 0.217275 | 0.70465 | 2.663
-0.27 | 0.2835 | 0.9561 | 3.6095
-0.26 | 0.3852 | 1.29 | 4.9945
-0.25 | 0.52265 | 1.80265 | 6.702
-0.24 | 0.70995 | 2.44675 | 9.142
-0.23 | 0.9585 | 3.245 | 12.3125
-0.22 | 1.32135 | 4.307 | 16.332
-0.21 | 1.7851 | 5.8235 | 22.015
-0.2 | 2.3725 | 7.8765 | 29.045
-0.19 | 3.223 | 10.574 | 38.35
-0.18 | 4.3055 | 13.9755 | 50.685
-0.17 | 5.714 | 18.573 | 64.53
-0.16 | 7.5885 | 24.025 | 82.72
-0.15 | 10.2275 | 31.615 | 105.85
-0.14 | 13.621 | 41.8 | 134.195
-0.13 | 17.9555 | 53.475 | 163.755
-0.12 | 23.55 | 69.025 | 198.5
-0.11 | 30.55 | 86.635 | 241.15
-0.1 | 39.98 | 109.025 | 284.6
-0.09 | 50.865 | 137.705 | 331.7
-0.08 | 64.095 | 167.725 | 378.3
-0.07 | 81.1 | 203.8 | 430
-0.06 | 101.02 | 244.2 | 485.25
-0.05 | 121.335 | 286.95 | 537.8
-0.04 | 147.6 | 336.3 | 588.1
-0.03 | 179.4 | 385.85 | 639.85
-0.02 | 210.1 | 436.8 | 692.95
-0.01 | 245.95 | 497.1 | 749.2
0 | 279.9 | 549.2 | 796.5
0.01 | 312.9 | 591.65 | 830.5
0.02 | 349.8 | 650.15 | 873
0.03 | 383.4 | 695.15 | 919.5
0.04 | 412.05 | 736.85 | 957
0.05 | 440.4 | 785 | 985
0.06 | 468.3 | 832.5 | 1025.5
0.07 | 486.15 | 871 | 1053
0.08 | 500.85 | 895 | 1072
0.09 | 503.95 | 928 | 1101.5
0.1 | 510 | 960 | 1123.5
0.11 | 525 | 995.5 | 1152
0.12 | 520.5 | 1019 | 1162.5
0.13 | 508 | 1030.5 | 1170.5
0.14 | 500.5 | 1045.5 | 1186.5
0.15 | 495.5 | 1075.5 | 1205.5
0.16 | 482 | 1103 | 1212
0.17 | 459 | 1105 | 1209.5
0.18 | 437 | 1115 | 1221.5
0.19 | 417.5 | 1124 | 1231.5
0.2 | 407.5 | 1140 | 1244.5
0.21 | 392 | 1151.5 | 1232
0.22 | 366 | 1148 | 1223
0.23 | 348 | 1151 | 1231
0.24 | 323 | 1155 | 1239
0.25 | 303 | 1163 | 1240
0.26 | 289 | 1155.5 | 1213
0.27 | 272.5 | 1145 | 1209
0.28 | 261 | 1138 | 1215
0.29 | 248 | 1141 | 1207.5
0.3 | 223 | 1144 | 1194.5
0.31 | 205.5 | 1128 | 1180
0.32 | 202.5 | 1118.5 | 1173
0.33 | 194 | 1098.5 | 1160
0.34 | 182.5 | 1086.5 | 1149.5
0.35 | 159.5 | 1082 | 1124
0.36 | 146 | 1064 | 1112.5
0.37 | 153.5 | 1045.5 | 1109.5
0.38 | 139.5 | 1023 | 1082
0.39 | 122.5 | 1004 | 1064
0.4 | 114 | 982 | 1039.5
0.41 | 110.5 | 966 | 1031.5
0.42 | 115 | 940 | 1017.5
0.43 | 104.5 | 911.5 | 984
0.44 | 88.5 | 892 | 960
0.45 | 84 | 866 | 928
0.46 | 94 | 840.5 | 926.5
0.47 | 84.5 | 803.5 | 900
0.48 | 78 | 772.5 | 855
0.49 | 71 | 754 | 845
0.5 | 55 | 742 | 840