## IDS-VDS Characteristic (mA-mm)
VGS (V) | VDS = 0.100 V | VDS = 0.500 V | VDS = 0.900 V
-0.75 | 0.00040845 | 0.0017675 | 0.005896
-0.74 | 0.0003928 | 0.0016858 | 0.005734
-0.73 | 0.00037506 | 0.0016322 | 0.00558
-0.72 | 0.00035726 | 0.0015705 | 0.005411
-0.71 | 0.00034231 | 0.0015123 | 0.005283
-0.7 | 0.00032281 | 0.0014461 | 0.005072
-0.69 | 0.00030732 | 0.0013942 | 0.004886
-0.68 | 0.00029318 | 0.0013347 | 0.0047451
-0.67 | 0.00028043 | 0.0012937 | 0.0045806
-0.66 | 0.00026895 | 0.0012458 | 0.0044395
-0.65 | 0.0002558 | 0.001194 | 0.0042675
-0.64 | 0.00024331 | 0.001145 | 0.0041527
-0.63 | 0.00023229 | 0.0011015 | 0.0040087
-0.62 | 0.00022077 | 0.0010626 | 0.0038924
-0.61 | 0.00021105 | 0.0010331 | 0.0037746
-0.6 | 0.00020118 | 0.0009854 | 0.0036196
-0.59 | 0.00019027 | 0.0009465 | 0.0035187
-0.58 | 0.00018426 | 0.0009187 | 0.0033816
-0.57 | 0.00017525 | 0.0008753 | 0.0032984
-0.56 | 0.00016758 | 0.0008409 | 0.0032064
-0.55 | 0.00016008 | 0.0008052 | 0.0031066
-0.54 | 0.00015185 | 0.0007789 | 0.0029608
-0.53 | 0.0001447 | 0.0007502 | 0.0028821
-0.52 | 0.0001388 | 0.0007245 | 0.0027886
-0.51 | 0.00013308 | 0.0007004 | 0.0027218
-0.5 | 0.00012743 | 0.0006734 | 0.0026257
-0.49 | 0.00012294 | 0.000649 | 0.0025703
-0.48 | 0.00011944 | 0.0006347 | 0.0025032
-0.47 | 0.0001175 | 0.0006242 | 0.0024594
-0.46 | 0.00011605 | 0.0006156 | 0.0024385
-0.45 | 0.00011652 | 0.0006151 | 0.0024328
-0.44 | 0.00012246 | 0.0006232 | 0.002459
-0.43 | 0.00012945 | 0.0006433 | 0.0025268
-0.42 | 0.00014158 | 0.0006758 | 0.0026423
-0.41 | 0.00016088 | 0.0007381 | 0.0028536
-0.4 | 0.00018967 | 0.0008309 | 0.0031575
-0.39 | 0.00023021 | 0.0009614 | 0.0036096
-0.38 | 0.00028879 | 0.0011542 | 0.0042919
-0.37 | 0.00037032 | 0.0014296 | 0.0052547
-0.36 | 0.00048463 | 0.0018023 | 0.006691
-0.35 | 0.0006812 | 0.0023384 | 0.008648
-0.34 | 0.000913 | 0.0030868 | 0.011402
-0.33 | 0.0012308 | 0.0041205 | 0.015227
-0.32 | 0.0016688 | 0.0055526 | 0.020612
-0.31 | 0.0022657 | 0.007722 | 0.0282
-0.3 | 0.0031047 | 0.010505 | 0.038627
-0.29 | 0.0042479 | 0.014254 | 0.053198
-0.28 | 0.005911 | 0.019506 | 0.07331
-0.27 | 0.008089 | 0.026752 | 0.10081
-0.26 | 0.01105 | 0.036648 | 0.13837
-0.25 | 0.015099 | 0.050024 | 0.18927
-0.24 | 0.020653 | 0.0694 | 0.25796
-0.23 | 0.028192 | 0.09438 | 0.35245
-0.22 | 0.038435 | 0.1277 | 0.47877
-0.21 | 0.052262 | 0.17329 | 0.6526
-0.2 | 0.07259 | 0.23469 | 0.8768
-0.19 | 0.09862 | 0.31632 | 1.1795
-0.18 | 0.13332 | 0.42834 | 1.5811
-0.17 | 0.17974 | 0.5736 | 2.1021
-0.16 | 0.24141 | 0.764 | 2.7827
-0.15 | 0.32435 | 1.0234 | 3.646
-0.14 | 0.43611 | 1.3509 | 4.7429
-0.13 | 0.5805 | 1.7926 | 6.141
-0.12 | 0.7737 | 2.3495 | 7.813
-0.11 | 1.0246 | 3.0709 | 9.911
-0.1 | 1.3577 | 3.9894 | 12.394
-0.09 | 1.7797 | 5.138 | 15.305
-0.08 | 2.3312 | 6.571 | 18.753
-0.07 | 3.0222 | 8.314 | 22.551
-0.06 | 3.8831 | 10.442 | 26.984
-0.05 | 4.97 | 12.981 | 31.934
-0.04 | 6.239 | 15.939 | 37.417
-0.03 | 7.812 | 19.472 | 43.425
-0.02 | 9.696 | 23.422 | 49.817
-0.01 | 11.917 | 27.996 | 56.948
0 | 14.48 | 33.071 | 64.53
0.01 | 17.406 | 38.668 | 72.54
0.02 | 20.655 | 44.729 | 80.89
0.03 | 24.277 | 51.465 | 89.89
0.04 | 28.227 | 58.4 | 99.07
0.05 | 32.464 | 66.06 | 108.72
0.06 | 36.96 | 73.94 | 118.78
0.07 | 41.737 | 82.42 | 129.13
0.08 | 46.652 | 91.18 | 139.61
0.09 | 51.685 | 100.22 | 150.45
0.1 | 56.841 | 109.7 | 161.48
0.11 | 61.84 | 119.24 | 172.83
0.12 | 67.14 | 129.41 | 184.4
0.13 | 72.29 | 139.63 | 195.91
0.14 | 77.4 | 150.06 | 207.77
0.15 | 82.4 | 160.75 | 219.73
0.16 | 87.29 | 171.52 | 231.81
0.17 | 92 | 182.63 | 244.03
0.18 | 96.47 | 193.58 | 256
0.19 | 100.78 | 204.85 | 268.32
0.2 | 104.95 | 216.18 | 280.65
0.21 | 109.01 | 227.65 | 293.09
0.22 | 112.76 | 239.17 | 305.38
0.23 | 116.25 | 250.77 | 317.75
0.24 | 119.67 | 262.25 | 330.12
0.25 | 122.89 | 273.77 | 342.6
0.26 | 125.85 | 285.44 | 354.81
0.27 | 128.75 | 297.03 | 366.96
0.28 | 131.38 | 308.54 | 379.13
0.29 | 133.89 | 320 | 391.31
0.3 | 136.33 | 331.35 | 403.37
0.31 | 138.46 | 342.8 | 415.4
0.32 | 140.47 | 353.99 | 427.06
0.33 | 142.5 | 365.18 | 438.88
0.34 | 144.14 | 376.17 | 450.51
0.35 | 146.07 | 387 | 461.92
0.36 | 147.51 | 397.75 | 473.21
0.37 | 149.09 | 408.46 | 484.38
0.38 | 150.5 | 418.81 | 495.39
0.39 | 151.88 | 428.93 | 506.26
0.4 | 153.08 | 439 | 516.85
0.41 | 154.25 | 448.82 | 527.26
0.42 | 155.36 | 458.44 | 537.63
0.43 | 156.43 | 467.87 | 547.67
0.44 | 157.63 | 476.79 | 557.52
0.45 | 158.31 | 485.68 | 567.17
0.46 | 159.22 | 494.34 | 576.4
0.47 | 160.12 | 502.67 | 585.4
0.48 | 160.76 | 510.65 | 594.3
0.49 | 161.72 | 518.3 | 603.3
0.5 | 162.35 | 525.78 | 611.8

## Tranconductance (mS-mm)
VGS (V) | VDS = 0.100 V | VDS = 0.500 V | VDS = 0.900 V
-0.75 | -0.001565 | -0.00817 | -0.0162
-0.74 | -0.0016695 | -0.006765 | -0.0158
-0.73 | -0.001777 | -0.005765 | -0.01615
-0.72 | -0.0016375 | -0.005995 | -0.01485
-0.71 | -0.0017225 | -0.00622 | -0.01695
-0.7 | -0.0017495 | -0.005905 | -0.01985
-0.69 | -0.0014815 | -0.00557 | -0.016345
-0.68 | -0.0013445 | -0.005025 | -0.01527
-0.67 | -0.0012115 | -0.004445 | -0.01528
-0.66 | -0.0012315 | -0.004985 | -0.015655
-0.65 | -0.001282 | -0.00504 | -0.01434
-0.64 | -0.0011755 | -0.004625 | -0.01294
-0.63 | -0.001127 | -0.00412 | -0.013015
-0.62 | -0.001062 | -0.00342 | -0.011705
-0.61 | -0.0009795 | -0.00386 | -0.01364
-0.6 | -0.001039 | -0.00433 | -0.012795
-0.59 | -0.000846 | -0.003335 | -0.0119
-0.58 | -0.000751 | -0.00356 | -0.011015
-0.57 | -0.000834 | -0.00389 | -0.00876
-0.56 | -0.0007585 | -0.003505 | -0.00959
-0.55 | -0.0007865 | -0.0031 | -0.01228
-0.54 | -0.000769 | -0.00275 | -0.011225
-0.53 | -0.0006525 | -0.00272 | -0.00861
-0.52 | -0.000581 | -0.00249 | -0.008015
-0.51 | -0.0005685 | -0.002555 | -0.008145
-0.5 | -0.000507 | -0.00257 | -0.007575
-0.49 | -0.0003995 | -0.001935 | -0.006125
-0.48 | -0.000272 | -0.00124 | -0.005545
-0.47 | -0.0001695 | -0.000955 | -0.003235
-0.46 | -4.9e-05 | -0.000455 | -0.00133
-0.45 | 0.0003205 | 0.00038 | 0.001025
-0.44 | 0.0006465 | 0.00141 | 0.0047
-0.43 | 0.000956 | 0.00263 | 0.009165
-0.42 | 0.0015715 | 0.00474 | 0.01634
-0.41 | 0.0024045 | 0.007755 | 0.02576
-0.4 | 0.0034665 | 0.011165 | 0.0378
-0.39 | 0.004956 | 0.016165 | 0.05672
-0.38 | 0.0070055 | 0.02341 | 0.082255
-0.37 | 0.009792 | 0.032405 | 0.119955
-0.36 | 0.015544 | 0.04544 | 0.169665
-0.35 | 0.0214185 | 0.064225 | 0.23555
-0.34 | 0.02748 | 0.089105 | 0.32895
-0.33 | 0.03779 | 0.12329 | 0.4605
-0.32 | 0.051745 | 0.180075 | 0.64865
-0.31 | 0.071795 | 0.24762 | 0.90075
-0.3 | 0.09911 | 0.3266 | 1.2499
-0.29 | 0.140315 | 0.45005 | 1.73415
-0.28 | 0.192055 | 0.6249 | 2.3806
-0.27 | 0.25695 | 0.8571 | 3.253
-0.26 | 0.3505 | 1.1636 | 4.423
-0.25 | 0.48015 | 1.6376 | 5.9795
-0.24 | 0.65465 | 2.2178 | 8.159
-0.23 | 0.8891 | 2.915 | 11.0405
-0.22 | 1.2035 | 3.9455 | 15.0075
-0.21 | 1.70775 | 5.3495 | 19.9015
-0.2 | 2.3179 | 7.1515 | 26.345
-0.19 | 3.0365 | 9.6825 | 35.215
-0.18 | 4.056 | 12.864 | 46.13
-0.17 | 5.4045 | 16.783 | 60.08
-0.16 | 7.2305 | 22.49 | 77.195
-0.15 | 9.735 | 29.345 | 98.01
-0.14 | 12.8075 | 38.46 | 124.75
-0.13 | 16.8795 | 49.93 | 153.505
-0.12 | 22.205 | 63.915 | 188.5
-0.11 | 29.2 | 81.995 | 229.05
-0.1 | 37.755 | 103.355 | 269.7
-0.09 | 48.675 | 129.08 | 317.95
-0.08 | 62.125 | 158.8 | 362.3
-0.07 | 77.595 | 193.55 | 411.55
-0.06 | 97.39 | 233.35 | 469.15
-0.05 | 117.795 | 274.85 | 521.65
-0.04 | 142.1 | 324.55 | 574.55
-0.03 | 172.85 | 374.15 | 620
-0.02 | 205.25 | 426.2 | 676.15
-0.01 | 239.2 | 482.45 | 735.65
0 | 274.45 | 533.6 | 779.6
0.01 | 308.75 | 582.9 | 818
0.02 | 343.55 | 639.85 | 867.5
0.03 | 378.6 | 683.55 | 909
0.04 | 409.35 | 729.75 | 941.5
0.05 | 436.65 | 777 | 985.5
0.06 | 463.65 | 818 | 1020.5
0.07 | 484.6 | 862 | 1041.5
0.08 | 497.4 | 890 | 1066
0.09 | 509.45 | 926 | 1093.5
0.1 | 507.75 | 951 | 1119
0.11 | 514.95 | 985.5 | 1146
0.12 | 522.5 | 1019.5 | 1154
0.13 | 513 | 1032.5 | 1168.5
0.14 | 505.5 | 1056 | 1191
0.15 | 494.5 | 1073 | 1202
0.16 | 480 | 1094 | 1215
0.17 | 459 | 1103 | 1209.5
0.18 | 439 | 1111 | 1214.5
0.19 | 424 | 1130 | 1232.5
0.2 | 411.5 | 1140 | 1238.5
0.21 | 390.5 | 1149.5 | 1236.5
0.22 | 362 | 1156 | 1233
0.23 | 345.5 | 1154 | 1237
0.24 | 332 | 1150 | 1242.5
0.25 | 309 | 1159.5 | 1234.5
0.26 | 293 | 1163 | 1218
0.27 | 276.5 | 1155 | 1216
0.28 | 257 | 1148.5 | 1217.5
0.29 | 247.5 | 1140.5 | 1212
0.3 | 228.5 | 1140 | 1204.5
0.31 | 207 | 1132 | 1184.5
0.32 | 202 | 1119 | 1174
0.33 | 183.5 | 1109 | 1172.5
0.34 | 178.5 | 1091 | 1152
0.35 | 168.5 | 1079 | 1135
0.36 | 151 | 1073 | 1123
0.37 | 149.5 | 1053 | 1109
0.38 | 139.5 | 1023.5 | 1094
0.39 | 129 | 1009.5 | 1073
0.4 | 118.5 | 994.5 | 1050
0.41 | 114 | 972 | 1039
0.42 | 109 | 952.5 | 1020.5
0.43 | 113.5 | 917.5 | 994.5
0.44 | 94 | 890.5 | 975
0.45 | 79.5 | 877.5 | 944
0.46 | 90.5 | 849.5 | 911.5
0.47 | 77 | 815.5 | 895
0.48 | 80 | 781.5 | 895
0.49 | 79.5 | 756.5 | 875
0.5 | 63 | 748 | 850