## IDS-VDS Characteristic (mA-mm)
VGS (V) | VDS = 0.100 V | VDS = 0.500 V | VDS = 0.900 V
-0.75 | 0.0003937 | 0.0016544 | 0.005539
-0.74 | 0.00037365 | 0.0015921 | 0.005375
-0.73 | 0.00035565 | 0.0015343 | 0.005215
-0.72 | 0.00033834 | 0.001478 | 0.005035
-0.71 | 0.00032266 | 0.0014196 | 0.0048409
-0.7 | 0.00030808 | 0.0013726 | 0.0046995
-0.69 | 0.00029521 | 0.0013184 | 0.0045666
-0.68 | 0.00028093 | 0.0012712 | 0.0044306
-0.67 | 0.00026816 | 0.0012205 | 0.0042897
-0.66 | 0.00025793 | 0.0011725 | 0.0041448
-0.65 | 0.00024345 | 0.0011317 | 0.0040021
-0.64 | 0.00023302 | 0.0010834 | 0.0038814
-0.63 | 0.00022226 | 0.0010435 | 0.0037589
-0.62 | 0.00021091 | 0.00101 | 0.0036645
-0.61 | 0.0002024 | 0.000978 | 0.0035348
-0.6 | 0.0001929 | 0.0009345 | 0.0034094
-0.59 | 0.00018502 | 0.0009009 | 0.0032918
-0.58 | 0.00017659 | 0.0008626 | 0.0031983
-0.57 | 0.00016823 | 0.0008309 | 0.0030898
-0.56 | 0.00016037 | 0.0007983 | 0.0029913
-0.55 | 0.00015289 | 0.0007676 | 0.002891
-0.54 | 0.00014626 | 0.0007399 | 0.0028009
-0.53 | 0.0001394 | 0.0007142 | 0.0027304
-0.52 | 0.00013288 | 0.0006873 | 0.0026448
-0.51 | 0.00012794 | 0.0006669 | 0.002541
-0.5 | 0.0001236 | 0.0006474 | 0.0024777
-0.49 | 0.0001197 | 0.0006271 | 0.0024132
-0.48 | 0.0001165 | 0.0006093 | 0.0023662
-0.47 | 0.00011463 | 0.0005995 | 0.0023429
-0.46 | 0.00011317 | 0.0005943 | 0.0023044
-0.45 | 0.00011495 | 0.0005945 | 0.0023114
-0.44 | 0.00011856 | 0.0006057 | 0.0023364
-0.43 | 0.00012662 | 0.0006281 | 0.0024214
-0.42 | 0.00014004 | 0.0006669 | 0.0025431
-0.41 | 0.00015912 | 0.0007294 | 0.0027565
-0.4 | 0.00018824 | 0.0008205 | 0.0030812
-0.39 | 0.00022927 | 0.0009544 | 0.0035465
-0.38 | 0.00028752 | 0.0011483 | 0.0042435
-0.37 | 0.00036929 | 0.0014257 | 0.0052302
-0.36 | 0.00048495 | 0.0018081 | 0.006728
-0.35 | 0.0006826 | 0.002347 | 0.008665
-0.34 | 0.0009145 | 0.0030881 | 0.01148
-0.33 | 0.0012367 | 0.0041368 | 0.015469
-0.32 | 0.0016728 | 0.005579 | 0.020926
-0.31 | 0.0022799 | 0.007773 | 0.028646
-0.3 | 0.0031173 | 0.010517 | 0.039348
-0.29 | 0.0042669 | 0.014418 | 0.054091
-0.28 | 0.005921 | 0.019693 | 0.07465
-0.27 | 0.008115 | 0.02708 | 0.1028
-0.26 | 0.011099 | 0.036945 | 0.14071
-0.25 | 0.015122 | 0.050626 | 0.19312
-0.24 | 0.020677 | 0.07027 | 0.26389
-0.23 | 0.028289 | 0.09529 | 0.35947
-0.22 | 0.038542 | 0.12957 | 0.4899
-0.21 | 0.052368 | 0.17609 | 0.6646
-0.2 | 0.07289 | 0.23742 | 0.8951
-0.19 | 0.09881 | 0.3215 | 1.2038
-0.18 | 0.13431 | 0.43218 | 1.6085
-0.17 | 0.18012 | 0.5804 | 2.139
-0.16 | 0.24293 | 0.7756 | 2.8203
-0.15 | 0.32598 | 1.0354 | 3.6983
-0.14 | 0.43738 | 1.3735 | 4.8283
-0.13 | 0.5846 | 1.8162 | 6.218
-0.12 | 0.7777 | 2.3765 | 7.962
-0.11 | 1.0348 | 3.0996 | 10.04
-0.1 | 1.3622 | 4.0292 | 12.558
-0.09 | 1.797 | 5.1965 | 15.494
-0.08 | 2.3417 | 6.643 | 18.909
-0.07 | 3.0337 | 8.396 | 22.86
-0.06 | 3.9046 | 10.524 | 27.245
-0.05 | 4.9928 | 13.101 | 32.305
-0.04 | 6.262 | 16.091 | 37.757
-0.03 | 7.859 | 19.549 | 43.879
-0.02 | 9.746 | 23.576 | 50.372
-0.01 | 11.952 | 28.126 | 57.38
0 | 14.552 | 33.292 | 65.04
0.01 | 17.46 | 38.864 | 73.14
0.02 | 20.714 | 44.926 | 81.55
0.03 | 24.365 | 51.704 | 90.4
0.04 | 28.317 | 58.64 | 99.77
0.05 | 32.559 | 66.2 | 109.37
0.06 | 37.097 | 74.26 | 119.41
0.07 | 41.864 | 82.71 | 129.75
0.08 | 46.76 | 91.44 | 140.32
0.09 | 51.822 | 100.58 | 151.22
0.1 | 56.967 | 110.03 | 162.27
0.11 | 62.01 | 119.72 | 173.57
0.12 | 67.26 | 129.89 | 185.09
0.13 | 72.44 | 139.95 | 196.79
0.14 | 77.56 | 150.49 | 208.61
0.15 | 82.58 | 161.14 | 220.56
0.16 | 87.55 | 171.98 | 232.78
0.17 | 92.2 | 183.08 | 244.73
0.18 | 96.7 | 194 | 256.94
0.19 | 100.94 | 205.24 | 269.28
0.2 | 105.22 | 216.69 | 281.63
0.21 | 109.22 | 228.21 | 294.03
0.22 | 113.06 | 239.67 | 306.37
0.23 | 116.58 | 251.19 | 318.73
0.24 | 119.99 | 262.71 | 331.01
0.25 | 123.13 | 274.42 | 343.45
0.26 | 126.16 | 286.01 | 355.58
0.27 | 128.99 | 297.44 | 367.89
0.28 | 131.8 | 309.02 | 380.12
0.29 | 134.41 | 320.48 | 392.09
0.3 | 136.59 | 331.93 | 404.34
0.31 | 138.76 | 343.34 | 416.11
0.32 | 140.88 | 354.47 | 428
0.33 | 142.78 | 365.67 | 439.8
0.34 | 144.9 | 376.74 | 451.39
0.35 | 146.33 | 387.56 | 462.76
0.36 | 147.89 | 398.39 | 474.01
0.37 | 149.49 | 408.98 | 485.26
0.38 | 151.1 | 419.42 | 496.28
0.39 | 152.38 | 429.59 | 507.01
0.4 | 153.5 | 439.6 | 517.52
0.41 | 154.61 | 449.35 | 528
0.42 | 155.85 | 459.06 | 538.4
0.43 | 157.15 | 468.38 | 548.41
0.44 | 157.99 | 477.46 | 558.24
0.45 | 158.77 | 486.29 | 567.74
0.46 | 159.71 | 494.81 | 577
0.47 | 160.41 | 503.19 | 586.2
0.48 | 161.6 | 511.21 | 595
0.49 | 162.15 | 518.92 | 603.8
0.5 | 162.73 | 526.3 | 612.2

## Tranconductance (mS-mm)
VGS (V) | VDS = 0.100 V | VDS = 0.500 V | VDS = 0.900 V
-0.75 | -0.002005 | -0.00623 | -0.0164
-0.74 | -0.0019025 | -0.006005 | -0.0162
-0.73 | -0.0017655 | -0.005705 | -0.017
-0.72 | -0.0016495 | -0.005735 | -0.018705
-0.71 | -0.001513 | -0.00527 | -0.016775
-0.7 | -0.0013725 | -0.00506 | -0.013715
-0.69 | -0.0013575 | -0.00507 | -0.013445
-0.68 | -0.0013525 | -0.004895 | -0.013845
-0.67 | -0.00115 | -0.004935 | -0.01429
-0.66 | -0.0012355 | -0.00444 | -0.01438
-0.65 | -0.0012455 | -0.004455 | -0.01317
-0.64 | -0.0010595 | -0.00441 | -0.01216
-0.63 | -0.0011055 | -0.00367 | -0.010845
-0.62 | -0.000993 | -0.003275 | -0.011205
-0.61 | -0.0009005 | -0.003775 | -0.012755
-0.6 | -0.000869 | -0.003855 | -0.01215
-0.59 | -0.0008155 | -0.003595 | -0.010555
-0.58 | -0.0008395 | -0.0035 | -0.0101
-0.57 | -0.000811 | -0.003215 | -0.01035
-0.56 | -0.000767 | -0.003165 | -0.00994
-0.55 | -0.0007055 | -0.00292 | -0.00952
-0.54 | -0.0006745 | -0.00267 | -0.00803
-0.53 | -0.000669 | -0.00263 | -0.007805
-0.52 | -0.000573 | -0.002365 | -0.00947
-0.51 | -0.000464 | -0.001995 | -0.008355
-0.5 | -0.000412 | -0.00199 | -0.00639
-0.49 | -0.000355 | -0.001905 | -0.005575
-0.48 | -0.0002535 | -0.00138 | -0.003515
-0.47 | -0.0001665 | -0.00075 | -0.00309
-0.46 | 1.6e-05 | -0.00025 | -0.001575
-0.45 | 0.0002695 | 0.00057 | 0.0016
-0.44 | 0.0005835 | 0.00168 | 0.0055
-0.43 | 0.001074 | 0.00306 | 0.010335
-0.42 | 0.001625 | 0.005065 | 0.016755
-0.41 | 0.00241 | 0.00768 | 0.026905
-0.4 | 0.0035075 | 0.01125 | 0.0395
-0.39 | 0.004964 | 0.01639 | 0.058115
-0.38 | 0.007001 | 0.023565 | 0.084185
-0.37 | 0.0098715 | 0.03299 | 0.124225
-0.36 | 0.0156655 | 0.046065 | 0.17174
-0.35 | 0.0214775 | 0.064 | 0.2376
-0.34 | 0.027705 | 0.08949 | 0.3402
-0.33 | 0.037915 | 0.124545 | 0.4723
-0.32 | 0.05216 | 0.18181 | 0.65885
-0.31 | 0.072225 | 0.2469 | 0.9211
-0.3 | 0.09935 | 0.33225 | 1.27225
-0.29 | 0.140185 | 0.4588 | 1.7651
-0.28 | 0.192405 | 0.6331 | 2.43545
-0.27 | 0.2589 | 0.8626 | 3.303
-0.26 | 0.35035 | 1.1773 | 4.516
-0.25 | 0.4789 | 1.66625 | 6.159
-0.24 | 0.65835 | 2.2332 | 8.3175
-0.23 | 0.89325 | 2.965 | 11.3005
-0.22 | 1.20395 | 4.04 | 15.2565
-0.21 | 1.7174 | 5.3925 | 20.26
-0.2 | 2.3221 | 7.2705 | 26.96
-0.19 | 3.071 | 9.738 | 35.67
-0.18 | 4.0655 | 12.945 | 46.76
-0.17 | 5.431 | 17.171 | 60.59
-0.16 | 7.293 | 22.75 | 77.965
-0.15 | 9.7225 | 29.895 | 100.4
-0.14 | 12.931 | 39.04 | 125.985
-0.13 | 17.016 | 50.15 | 156.685
-0.12 | 22.51 | 64.17 | 191.1
-0.11 | 29.225 | 82.635 | 229.8
-0.1 | 38.11 | 104.845 | 272.7
-0.09 | 48.975 | 130.69 | 317.55
-0.08 | 61.835 | 159.975 | 368.3
-0.07 | 78.145 | 194.05 | 416.8
-0.06 | 97.955 | 235.25 | 472.25
-0.05 | 117.87 | 278.35 | 525.6
-0.04 | 143.31 | 322.4 | 578.7
-0.03 | 174.2 | 374.25 | 630.75
-0.02 | 204.65 | 428.85 | 675.05
-0.01 | 240.3 | 485.8 | 733.4
0 | 275.4 | 536.9 | 788
0.01 | 308.1 | 581.7 | 825.5
0.02 | 345.25 | 642 | 863
0.03 | 380.15 | 685.7 | 911
0.04 | 409.7 | 724.8 | 948.5
0.05 | 439 | 781 | 982
0.06 | 465.25 | 825.5 | 1019
0.07 | 483.15 | 859 | 1045.5
0.08 | 497.9 | 893.5 | 1073.5
0.09 | 510.35 | 929.5 | 1097.5
0.1 | 509.4 | 957 | 1117.5
0.11 | 514.65 | 993 | 1141
0.12 | 521.5 | 1011.5 | 1161
0.13 | 515 | 1030 | 1176
0.14 | 507 | 1059.5 | 1188.5
0.15 | 499.5 | 1074.5 | 1208.5
0.16 | 481 | 1097 | 1208.5
0.17 | 457.5 | 1101 | 1208
0.18 | 437 | 1108 | 1227.5
0.19 | 426 | 1134.5 | 1234.5
0.2 | 414 | 1148.5 | 1237.5
0.21 | 392 | 1149 | 1237
0.22 | 368 | 1149 | 1235
0.23 | 346.5 | 1152 | 1232
0.24 | 327.5 | 1161.5 | 1236
0.25 | 308.5 | 1165 | 1228.5
0.26 | 293 | 1151 | 1222
0.27 | 282 | 1150.5 | 1227
0.28 | 271 | 1152 | 1210
0.29 | 239.5 | 1145.5 | 1211
0.3 | 217.5 | 1143 | 1201
0.31 | 214.5 | 1127 | 1183
0.32 | 201 | 1116.5 | 1184.5
0.33 | 201 | 1113.5 | 1169.5
0.34 | 177.5 | 1094.5 | 1148
0.35 | 149.5 | 1082.5 | 1131
0.36 | 158 | 1071 | 1125
0.37 | 160.5 | 1051.5 | 1113.5
0.38 | 144.5 | 1030.5 | 1087.5
0.39 | 120 | 1009 | 1062
0.4 | 111.5 | 988 | 1049.5
0.41 | 117.5 | 973 | 1044
0.42 | 127 | 951.5 | 1020.5
0.43 | 107 | 920 | 992
0.44 | 81 | 895.5 | 966.5
0.45 | 86 | 867.5 | 938
0.46 | 82 | 845 | 923
0.47 | 94.5 | 820 | 900
0.48 | 87 | 786.5 | 880
0.49 | 56.5 | 754.5 | 860
0.5 | 58 | 738 | 840