## IDS-VDS Characteristic (mA-mm)
VGS (V) | VDS = 0.100 V | VDS = 0.500 V | VDS = 0.900 V
-0.75 | 0.00035532 | 0.0014433 | 0.0047772
-0.74 | 0.00033917 | 0.0013908 | 0.0046295
-0.73 | 0.0003238 | 0.0013321 | 0.0044674
-0.72 | 0.00031121 | 0.0012944 | 0.0043675
-0.71 | 0.00029732 | 0.0012444 | 0.004218
-0.7 | 0.00028117 | 0.0011971 | 0.004086
-0.69 | 0.00027079 | 0.0011502 | 0.0039626
-0.68 | 0.00025832 | 0.0011148 | 0.0038586
-0.67 | 0.00024516 | 0.0010811 | 0.0037202
-0.66 | 0.00023397 | 0.0010386 | 0.0036196
-0.65 | 0.00022584 | 0.0010003 | 0.0035003
-0.64 | 0.00021585 | 0.0009615 | 0.0034163
-0.63 | 0.00020668 | 0.0009269 | 0.0032735
-0.62 | 0.00019852 | 0.0008916 | 0.0031655
-0.61 | 0.00018679 | 0.0008532 | 0.0030691
-0.6 | 0.00017908 | 0.0008258 | 0.002973
-0.59 | 0.00017086 | 0.0007947 | 0.002882
-0.58 | 0.00016312 | 0.0007639 | 0.0027821
-0.57 | 0.00015621 | 0.0007409 | 0.002698
-0.56 | 0.00014968 | 0.0007206 | 0.0026277
-0.55 | 0.00014285 | 0.0006935 | 0.0025525
-0.54 | 0.00013778 | 0.000664 | 0.0024527
-0.53 | 0.00013191 | 0.0006406 | 0.0023904
-0.52 | 0.00012589 | 0.0006218 | 0.002326
-0.51 | 0.00012063 | 0.0006063 | 0.002271
-0.5 | 0.00011558 | 0.0005888 | 0.0022081
-0.49 | 0.000113 | 0.0005729 | 0.0021462
-0.48 | 0.00011026 | 0.0005591 | 0.0021083
-0.47 | 0.00010933 | 0.0005538 | 0.0020995
-0.46 | 0.00011039 | 0.0005543 | 0.0020928
-0.45 | 0.00011329 | 0.0005628 | 0.0021236
-0.44 | 0.00011976 | 0.0005815 | 0.0021953
-0.43 | 0.00013051 | 0.0006153 | 0.002319
-0.42 | 0.00014614 | 0.0006643 | 0.0025056
-0.41 | 0.00016974 | 0.0007452 | 0.0027711
-0.4 | 0.00020462 | 0.0008601 | 0.0031996
-0.39 | 0.00025335 | 0.0010288 | 0.0037998
-0.38 | 0.00032278 | 0.0012702 | 0.0046582
-0.37 | 0.00041862 | 0.0016027 | 0.005925
-0.36 | 0.00055102 | 0.0020614 | 0.007655
-0.35 | 0.0007776 | 0.0027124 | 0.010053
-0.34 | 0.00105 | 0.0036212 | 0.013545
-0.33 | 0.0014162 | 0.0048471 | 0.018317
-0.32 | 0.0019275 | 0.006735 | 0.024877
-0.31 | 0.0026155 | 0.009083 | 0.034071
-0.3 | 0.0035765 | 0.012415 | 0.046821
-0.29 | 0.0048867 | 0.016885 | 0.06447
-0.28 | 0.006909 | 0.023083 | 0.08843
-0.27 | 0.009407 | 0.031672 | 0.12167
-0.26 | 0.012794 | 0.043311 | 0.16643
-0.25 | 0.017386 | 0.05973 | 0.2279
-0.24 | 0.023613 | 0.08121 | 0.30775
-0.23 | 0.03224 | 0.11019 | 0.4192
-0.22 | 0.043795 | 0.14941 | 0.56866
-0.21 | 0.06057 | 0.20127 | 0.7684
-0.2 | 0.08133 | 0.2724 | 1.0326
-0.19 | 0.10997 | 0.36522 | 1.3861
-0.18 | 0.14881 | 0.49206 | 1.835
-0.17 | 0.19967 | 0.6598 | 2.4334
-0.16 | 0.26866 | 0.8757 | 3.199
-0.15 | 0.35907 | 1.1621 | 4.1728
-0.14 | 0.48009 | 1.5412 | 5.4099
-0.13 | 0.6404 | 2.0264 | 6.934
-0.12 | 0.8521 | 2.6525 | 8.801
-0.11 | 1.1228 | 3.4558 | 11.045
-0.1 | 1.4803 | 4.4234 | 13.717
-0.09 | 1.9393 | 5.696 | 16.852
-0.08 | 2.5207 | 7.259 | 20.484
-0.07 | 3.2554 | 9.13 | 24.581
-0.06 | 4.177 | 11.406 | 29.134
-0.05 | 5.3157 | 14.1 | 34.33
-0.04 | 6.629 | 17.277 | 40.014
-0.03 | 8.304 | 20.899 | 46.185
-0.02 | 10.27 | 25.08 | 52.899
-0.01 | 12.54 | 29.792 | 60.21
0 | 15.193 | 35.004 | 67.91
0.01 | 18.193 | 40.861 | 76.04
0.02 | 21.497 | 46.889 | 84.56
0.03 | 25.199 | 53.786 | 93.68
0.04 | 29.216 | 60.91 | 103.05
0.05 | 33.455 | 68.63 | 112.85
0.06 | 38.025 | 76.7 | 122.74
0.07 | 42.821 | 85.2 | 133.28
0.08 | 47.713 | 94.08 | 143.91
0.09 | 52.774 | 103.11 | 154.79
0.1 | 57.8 | 112.61 | 165.95
0.11 | 63.04 | 122.38 | 177.18
0.12 | 68.22 | 132.5 | 188.89
0.13 | 73.34 | 142.62 | 200.49
0.14 | 78.42 | 153.12 | 212.35
0.15 | 83.36 | 163.79 | 224.12
0.16 | 88.21 | 174.69 | 236.34
0.17 | 92.84 | 185.7 | 248.45
0.18 | 97.27 | 196.55 | 260.63
0.19 | 101.56 | 207.97 | 272.87
0.2 | 105.69 | 219.27 | 284.93
0.21 | 109.73 | 230.69 | 297.46
0.22 | 113.34 | 242.23 | 309.76
0.23 | 116.85 | 253.55 | 322.05
0.24 | 120.08 | 265.15 | 334.38
0.25 | 123.34 | 276.78 | 346.59
0.26 | 126.29 | 288.26 | 358.89
0.27 | 129.09 | 299.63 | 371.08
0.28 | 131.66 | 311.12 | 383.16
0.29 | 134.12 | 322.45 | 395.09
0.3 | 136.55 | 334.01 | 407.22
0.31 | 138.6 | 345.32 | 419
0.32 | 140.63 | 356.21 | 430.78
0.33 | 142.6 | 367.46 | 442.45
0.34 | 144.26 | 378.38 | 453.82
0.35 | 146.03 | 389.18 | 465.18
0.36 | 147.45 | 399.84 | 476.48
0.37 | 149.01 | 410.35 | 487.58
0.38 | 150.42 | 420.64 | 498.51
0.39 | 151.8 | 430.77 | 509.1
0.4 | 152.92 | 440.68 | 519.68
0.41 | 154.08 | 450.28 | 529.98
0.42 | 155.18 | 459.87 | 540.23
0.43 | 156.21 | 469.11 | 550.1
0.44 | 157.33 | 478.09 | 559.83
0.45 | 158.07 | 486.83 | 569.35
0.46 | 158.95 | 495.25 | 578.2
0.47 | 159.77 | 503.41 | 587.6
0.48 | 160.39 | 511.33 | 596.2
0.49 | 161.32 | 518.92 | 604.7
0.5 | 161.98 | 526.26 | 613.5

## Tranconductance (mS-mm)
VGS (V) | VDS = 0.100 V | VDS = 0.500 V | VDS = 0.900 V
-0.75 | -0.001615 | -0.00525 | -0.01477
-0.74 | -0.001576 | -0.00556 | -0.01549
-0.73 | -0.001398 | -0.00482 | -0.0131
-0.72 | -0.001324 | -0.004385 | -0.01247
-0.71 | -0.001502 | -0.004865 | -0.014075
-0.7 | -0.0013265 | -0.00471 | -0.01277
-0.69 | -0.0011425 | -0.004115 | -0.01137
-0.68 | -0.0012815 | -0.003455 | -0.01212
-0.67 | -0.0012175 | -0.00381 | -0.01195
-0.66 | -0.000966 | -0.00404 | -0.010995
-0.65 | -0.000906 | -0.003855 | -0.010165
-0.64 | -0.000958 | -0.00367 | -0.01134
-0.63 | -0.0008665 | -0.003495 | -0.01254
-0.62 | -0.0009945 | -0.003685 | -0.01022
-0.61 | -0.000972 | -0.00329 | -0.009625
-0.6 | -0.0007965 | -0.002925 | -0.009355
-0.59 | -0.000798 | -0.003095 | -0.009545
-0.58 | -0.0007325 | -0.00269 | -0.0092
-0.57 | -0.000672 | -0.002165 | -0.00772
-0.56 | -0.000668 | -0.00237 | -0.007275
-0.55 | -0.000595 | -0.00283 | -0.00875
-0.54 | -0.000547 | -0.002645 | -0.008105
-0.53 | -0.0005945 | -0.00211 | -0.006335
-0.52 | -0.000564 | -0.001715 | -0.00597
-0.51 | -0.0005155 | -0.00165 | -0.005895
-0.5 | -0.0003815 | -0.00167 | -0.00624
-0.49 | -0.000266 | -0.001485 | -0.00499
-0.48 | -0.0001835 | -0.000955 | -0.002335
-0.47 | 6.5e-06 | -0.00024 | -0.000775
-0.46 | 0.000198 | 0.00045 | 0.001205
-0.45 | 0.0004685 | 0.00136 | 0.005125
-0.44 | 0.000861 | 0.002625 | 0.00977
-0.43 | 0.001319 | 0.00414 | 0.015515
-0.42 | 0.0019615 | 0.006495 | 0.022605
-0.41 | 0.002924 | 0.00979 | 0.0347
-0.4 | 0.0041805 | 0.01418 | 0.051435
-0.39 | 0.005908 | 0.020505 | 0.07293
-0.38 | 0.0082635 | 0.028695 | 0.10626
-0.37 | 0.011412 | 0.03956 | 0.14984
-0.36 | 0.017949 | 0.055485 | 0.2064
-0.35 | 0.024949 | 0.07799 | 0.2945
-0.34 | 0.03193 | 0.106735 | 0.4132
-0.33 | 0.043875 | 0.15569 | 0.5666
-0.32 | 0.059965 | 0.211795 | 0.7877
-0.31 | 0.08245 | 0.284 | 1.0972
-0.3 | 0.11356 | 0.3901 | 1.51995
-0.29 | 0.166625 | 0.5334 | 2.08045
-0.28 | 0.226015 | 0.73935 | 2.86
-0.27 | 0.29425 | 1.0114 | 3.9
-0.26 | 0.39895 | 1.4029 | 5.3115
-0.25 | 0.54095 | 1.89495 | 7.066
-0.24 | 0.7427 | 2.523 | 9.565
-0.23 | 1.0091 | 3.41 | 13.0455
-0.22 | 1.4165 | 4.554 | 17.46
-0.21 | 1.87675 | 6.1495 | 23.197
-0.2 | 2.47 | 8.1975 | 30.885
-0.19 | 3.374 | 10.983 | 40.12
-0.18 | 4.485 | 14.729 | 52.365
-0.17 | 5.9925 | 19.182 | 68.2
-0.16 | 7.97 | 25.115 | 86.97
-0.15 | 10.5715 | 33.275 | 110.545
-0.14 | 14.0665 | 43.215 | 138.06
-0.13 | 18.6005 | 55.565 | 169.555
-0.12 | 24.12 | 71.47 | 205.55
-0.11 | 31.41 | 88.545 | 245.8
-0.1 | 40.825 | 112.01 | 290.35
-0.09 | 52.02 | 141.78 | 338.35
-0.08 | 65.805 | 171.7 | 386.45
-0.07 | 82.815 | 207.35 | 432.5
-0.06 | 103.015 | 248.5 | 487.45
-0.05 | 122.6 | 293.55 | 544
-0.04 | 149.415 | 339.95 | 592.75
-0.03 | 182.05 | 390.15 | 644.25
-0.02 | 211.8 | 444.65 | 701.25
-0.01 | 246.15 | 496.2 | 750.55
0 | 282.65 | 553.45 | 791.5
0.01 | 315.2 | 594.25 | 832.5
0.02 | 350.3 | 646.25 | 882
0.03 | 385.95 | 701.05 | 924.5
0.04 | 412.8 | 742.2 | 958.5
0.05 | 440.45 | 789.5 | 984.5
0.06 | 468.3 | 828.5 | 1021.5
0.07 | 484.4 | 869 | 1058.5
0.08 | 497.65 | 895.5 | 1075.5
0.09 | 504.35 | 926.5 | 1102
0.1 | 513.3 | 963.5 | 1119.5
0.11 | 521 | 994.5 | 1147
0.12 | 515 | 1012 | 1165.5
0.13 | 510 | 1031 | 1173
0.14 | 501 | 1058.5 | 1181.5
0.15 | 489.5 | 1078.5 | 1199.5
0.16 | 474 | 1095.5 | 1216.5
0.17 | 453 | 1093 | 1214.5
0.18 | 436 | 1113.5 | 1221
0.19 | 421 | 1136 | 1215
0.2 | 408.5 | 1136 | 1229.5
0.21 | 382.5 | 1148 | 1241.5
0.22 | 356 | 1143 | 1229.5
0.23 | 337 | 1146 | 1231
0.24 | 324.5 | 1161.5 | 1227
0.25 | 310.5 | 1155.5 | 1225.5
0.26 | 287.5 | 1142.5 | 1224.5
0.27 | 268.5 | 1143 | 1213.5
0.28 | 251.5 | 1141 | 1200.5
0.29 | 244.5 | 1144.5 | 1203
0.3 | 224 | 1143.5 | 1195.5
0.31 | 204 | 1110 | 1178
0.32 | 200 | 1107 | 1172.5
0.33 | 181.5 | 1108.5 | 1152
0.34 | 171.5 | 1086 | 1136.5
0.35 | 159.5 | 1073 | 1133
0.36 | 149 | 1058.5 | 1120
0.37 | 148.5 | 1040 | 1101.5
0.38 | 139.5 | 1021 | 1076
0.39 | 125 | 1002 | 1058.5
0.4 | 114 | 975.5 | 1044
0.41 | 113 | 959.5 | 1027.5
0.42 | 106.5 | 941.5 | 1006
0.43 | 107.5 | 911 | 980
0.44 | 93 | 886 | 962.5
0.45 | 81 | 858 | 918.5
0.46 | 85 | 829 | 912.5
0.47 | 72 | 804 | 900
0.48 | 77.5 | 775.5 | 855
0.49 | 79.5 | 746.5 | 865
0.5 | 66 | 734 | 880