## IDS-VDS Characteristic (mA-mm)
VGS (V) | VDS = 0.100 V | VDS = 0.500 V | VDS = 0.900 V
-0.75 | 0.000382 | 0.0016522 | 0.00574
-0.74 | 0.00035909 | 0.0015929 | 0.005574
-0.73 | 0.00034041 | 0.0015453 | 0.005355
-0.72 | 0.00032277 | 0.0014866 | 0.005211
-0.71 | 0.00031087 | 0.0014264 | 0.00505
-0.7 | 0.00029562 | 0.001372 | 0.0048878
-0.69 | 0.00028107 | 0.0013251 | 0.0047123
-0.68 | 0.0002688 | 0.0012698 | 0.0045785
-0.67 | 0.00025622 | 0.0012178 | 0.0044252
-0.66 | 0.00024649 | 0.0011641 | 0.0042892
-0.65 | 0.00023373 | 0.0011236 | 0.0041229
-0.64 | 0.00022264 | 0.0010794 | 0.0040036
-0.63 | 0.00021214 | 0.0010437 | 0.0038665
-0.62 | 0.00020257 | 0.0010048 | 0.0037438
-0.61 | 0.00019468 | 0.0009674 | 0.0036364
-0.6 | 0.00018461 | 0.0009242 | 0.0035127
-0.59 | 0.00017518 | 0.0008921 | 0.0033754
-0.58 | 0.00016808 | 0.0008637 | 0.0032993
-0.57 | 0.00015962 | 0.0008293 | 0.0031649
-0.56 | 0.00015292 | 0.0007997 | 0.0030563
-0.55 | 0.00014527 | 0.0007581 | 0.0029737
-0.54 | 0.00013941 | 0.0007304 | 0.0028478
-0.53 | 0.00013301 | 0.0007123 | 0.0027987
-0.52 | 0.00012753 | 0.0006868 | 0.0026966
-0.51 | 0.00012172 | 0.0006581 | 0.0026145
-0.5 | 0.00011724 | 0.0006387 | 0.002526
-0.49 | 0.00011365 | 0.0006217 | 0.0024556
-0.48 | 0.00011008 | 0.0006068 | 0.0023999
-0.47 | 0.00010909 | 0.0005929 | 0.0023718
-0.46 | 0.00010881 | 0.0005876 | 0.0023485
-0.45 | 0.0001103 | 0.0005893 | 0.0023373
-0.44 | 0.00011632 | 0.0005997 | 0.0023746
-0.43 | 0.00012417 | 0.0006247 | 0.0024564
-0.42 | 0.00013713 | 0.000662 | 0.0025938
-0.41 | 0.00015747 | 0.0007242 | 0.0028012
-0.4 | 0.00018704 | 0.0008201 | 0.0031363
-0.39 | 0.00022927 | 0.0009602 | 0.0036328
-0.38 | 0.00029026 | 0.001158 | 0.0043355
-0.37 | 0.00037525 | 0.0014418 | 0.0053419
-0.36 | 0.00049281 | 0.0018321 | 0.00687
-0.35 | 0.0006951 | 0.002371 | 0.008867
-0.34 | 0.000929 | 0.0031553 | 0.011763
-0.33 | 0.0012612 | 0.0042242 | 0.015818
-0.32 | 0.001709 | 0.005781 | 0.021465
-0.31 | 0.0023322 | 0.007833 | 0.029133
-0.3 | 0.0031808 | 0.010666 | 0.040376
-0.29 | 0.0043557 | 0.014624 | 0.05533
-0.28 | 0.006171 | 0.02 | 0.07649
-0.27 | 0.008447 | 0.02748 | 0.10424
-0.26 | 0.0115 | 0.037574 | 0.14378
-0.25 | 0.015699 | 0.051505 | 0.1969
-0.24 | 0.021362 | 0.07086 | 0.2689
-0.23 | 0.029131 | 0.09624 | 0.36617
-0.22 | 0.039747 | 0.13073 | 0.498
-0.21 | 0.053976 | 0.17771 | 0.6716
-0.2 | 0.07467 | 0.24077 | 0.911
-0.19 | 0.10038 | 0.32444 | 1.2202
-0.18 | 0.13625 | 0.43522 | 1.629
-0.17 | 0.18362 | 0.5908 | 2.1767
-0.16 | 0.2463 | 0.7844 | 2.8634
-0.15 | 0.33097 | 1.0478 | 3.7664
-0.14 | 0.44223 | 1.3856 | 4.8889
-0.13 | 0.592 | 1.834 | 6.323
-0.12 | 0.7856 | 2.3956 | 8.036
-0.11 | 1.046 | 3.1314 | 10.175
-0.1 | 1.3775 | 4.056 | 12.67
-0.09 | 1.8114 | 5.2387 | 15.689
-0.08 | 2.3664 | 6.675 | 19.107
-0.07 | 3.0603 | 8.438 | 23.057
-0.06 | 3.9406 | 10.584 | 27.587
-0.05 | 5.0287 | 13.163 | 32.524
-0.04 | 6.319 | 16.21 | 38.105
-0.03 | 7.908 | 19.731 | 44.104
-0.02 | 9.814 | 23.688 | 50.675
-0.01 | 12.048 | 28.331 | 57.8
0 | 14.638 | 33.457 | 65.46
0.01 | 17.577 | 39.1 | 73.45
0.02 | 20.839 | 45.074 | 81.87
0.03 | 24.493 | 51.872 | 90.73
0.04 | 28.422 | 58.88 | 100.15
0.05 | 32.69 | 66.5 | 109.7
0.06 | 37.156 | 74.49 | 119.74
0.07 | 41.985 | 82.99 | 130.01
0.08 | 46.887 | 91.8 | 140.63
0.09 | 51.929 | 100.8 | 151.48
0.1 | 56.95 | 110.25 | 162.54
0.11 | 62.16 | 119.95 | 173.91
0.12 | 67.38 | 129.98 | 185.25
0.13 | 72.51 | 140.27 | 197.04
0.14 | 77.57 | 150.58 | 208.77
0.15 | 82.52 | 161.26 | 220.61
0.16 | 87.41 | 172.11 | 232.84
0.17 | 92.1 | 183.06 | 244.79
0.18 | 96.61 | 194.09 | 256.99
0.19 | 100.94 | 205.31 | 269.27
0.2 | 105 | 216.59 | 281.56
0.21 | 108.95 | 228.15 | 293.9
0.22 | 112.74 | 239.61 | 306.34
0.23 | 116.39 | 250.93 | 318.65
0.24 | 119.74 | 262.57 | 330.94
0.25 | 122.86 | 274.19 | 343.43
0.26 | 125.77 | 285.75 | 355.35
0.27 | 128.56 | 297.27 | 367.72
0.28 | 131.35 | 308.61 | 379.91
0.29 | 133.81 | 320.14 | 391.86
0.3 | 136.21 | 331.58 | 404.06
0.31 | 138.4 | 342.92 | 415.89
0.32 | 140.35 | 354.01 | 427.67
0.33 | 142.36 | 365.19 | 439.4
0.34 | 144.17 | 376.16 | 450.92
0.35 | 145.93 | 387.02 | 462.25
0.36 | 147.45 | 397.73 | 473.5
0.37 | 149.11 | 408.17 | 484.79
0.38 | 150.42 | 418.68 | 495.69
0.39 | 151.84 | 428.79 | 506.52
0.4 | 153.04 | 438.8 | 516.89
0.41 | 153.96 | 448.64 | 527.4
0.42 | 155.37 | 458.13 | 537.72
0.43 | 156.31 | 467.46 | 547.71
0.44 | 157.35 | 476.56 | 557.57
0.45 | 158.27 | 485.3 | 566.93
0.46 | 158.95 | 493.89 | 576.2
0.47 | 159.93 | 502.17 | 585.4
0.48 | 160.84 | 510.18 | 594.2
0.49 | 161.5 | 517.86 | 603
0.5 | 162.13 | 525.26 | 611.5

## Tranconductance (mS-mm)
VGS (V) | VDS = 0.100 V | VDS = 0.500 V | VDS = 0.900 V
-0.75 | -0.002291 | -0.00593 | -0.0166
-0.74 | -0.0020795 | -0.005345 | -0.01925
-0.73 | -0.001816 | -0.005315 | -0.01815
-0.72 | -0.001477 | -0.005945 | -0.01525
-0.71 | -0.0013575 | -0.00573 | -0.01616
-0.7 | -0.00149 | -0.005065 | -0.016885
-0.69 | -0.001341 | -0.00511 | -0.015465
-0.68 | -0.0012425 | -0.005365 | -0.014355
-0.67 | -0.0011155 | -0.005285 | -0.014465
-0.66 | -0.0011245 | -0.00471 | -0.015115
-0.65 | -0.0011925 | -0.004235 | -0.01428
-0.64 | -0.0010795 | -0.003995 | -0.01282
-0.63 | -0.0010035 | -0.00373 | -0.01299
-0.62 | -0.000873 | -0.003815 | -0.011505
-0.61 | -0.000898 | -0.00403 | -0.011555
-0.6 | -0.000975 | -0.003765 | -0.01305
-0.59 | -0.0008265 | -0.003025 | -0.01067
-0.58 | -0.000778 | -0.00314 | -0.010525
-0.57 | -0.000758 | -0.0032 | -0.01215
-0.56 | -0.0007175 | -0.00356 | -0.00956
-0.55 | -0.0006755 | -0.003465 | -0.010425
-0.54 | -0.000613 | -0.00229 | -0.00875
-0.53 | -0.000594 | -0.00218 | -0.00756
-0.52 | -0.0005645 | -0.00271 | -0.00921
-0.51 | -0.0005145 | -0.002405 | -0.00853
-0.5 | -0.0004035 | -0.00182 | -0.007945
-0.49 | -0.000358 | -0.001595 | -0.006305
-0.48 | -0.000228 | -0.00144 | -0.00419
-0.47 | -6.35e-05 | -0.00096 | -0.00257
-0.46 | 6.05e-05 | -0.00018 | -0.001725
-0.45 | 0.0003755 | 0.000605 | 0.001305
-0.44 | 0.0006935 | 0.00177 | 0.005955
-0.43 | 0.0010405 | 0.003115 | 0.01096
-0.42 | 0.001665 | 0.004975 | 0.01724
-0.41 | 0.0024955 | 0.007905 | 0.027125
-0.4 | 0.00359 | 0.0118 | 0.04158
-0.39 | 0.005161 | 0.016895 | 0.05996
-0.38 | 0.007299 | 0.02408 | 0.085455
-0.37 | 0.0101275 | 0.033705 | 0.126725
-0.36 | 0.0159925 | 0.04646 | 0.176255
-0.35 | 0.0218095 | 0.06616 | 0.24465
-0.34 | 0.028305 | 0.09266 | 0.34755
-0.33 | 0.039 | 0.131285 | 0.4851
-0.32 | 0.05355 | 0.18044 | 0.66575
-0.31 | 0.07359 | 0.24425 | 0.94555
-0.3 | 0.101175 | 0.33955 | 1.30985
-0.29 | 0.14951 | 0.4667 | 1.8057
-0.28 | 0.204565 | 0.6428 | 2.4455
-0.27 | 0.26645 | 0.8787 | 3.3645
-0.26 | 0.3626 | 1.20125 | 4.633
-0.25 | 0.4931 | 1.6643 | 6.256
-0.24 | 0.6716 | 2.23675 | 8.4635
-0.23 | 0.91925 | 2.9935 | 11.455
-0.22 | 1.24225 | 4.0735 | 15.2715
-0.21 | 1.74615 | 5.502 | 20.65
-0.2 | 2.3202 | 7.3365 | 27.43
-0.19 | 3.079 | 9.7225 | 35.9
-0.18 | 4.162 | 13.318 | 47.825
-0.17 | 5.5025 | 17.459 | 61.72
-0.16 | 7.3675 | 22.85 | 79.485
-0.15 | 9.7965 | 30.06 | 101.275
-0.14 | 13.0515 | 39.31 | 127.83
-0.13 | 17.1685 | 50.5 | 157.355
-0.12 | 22.7 | 64.87 | 192.6
-0.11 | 29.595 | 83.02 | 231.7
-0.1 | 38.27 | 105.365 | 275.7
-0.09 | 49.445 | 130.95 | 321.85
-0.08 | 62.445 | 159.965 | 368.4
-0.07 | 78.71 | 195.45 | 424
-0.06 | 98.42 | 236.25 | 473.35
-0.05 | 118.92 | 281.3 | 525.9
-0.04 | 143.965 | 328.4 | 579
-0.03 | 174.75 | 373.9 | 628.5
-0.02 | 207 | 430 | 684.8
-0.01 | 241.2 | 488.45 | 739.25
0 | 276.45 | 538.45 | 782.5
0.01 | 310.05 | 580.85 | 820.5
0.02 | 345.8 | 638.6 | 864
0.03 | 379.15 | 690.3 | 914
0.04 | 409.85 | 731.4 | 948.5
0.05 | 436.7 | 780.5 | 979.5
0.06 | 464.75 | 824.5 | 1015.5
0.07 | 486.55 | 865.5 | 1044.5
0.08 | 497.2 | 890.5 | 1073.5
0.09 | 503.15 | 922.5 | 1095.5
0.1 | 511.55 | 957.5 | 1121.5
0.11 | 521.5 | 986.5 | 1135.5
0.12 | 517.5 | 1016 | 1156.5
0.13 | 509.5 | 1030 | 1176
0.14 | 500.5 | 1049.5 | 1178.5
0.15 | 492 | 1076.5 | 1203.5
0.16 | 479 | 1090 | 1209
0.17 | 460 | 1099 | 1207.5
0.18 | 442 | 1112.5 | 1224
0.19 | 419.5 | 1125 | 1228.5
0.2 | 400.5 | 1142 | 1231.5
0.21 | 387 | 1151 | 1239
0.22 | 372 | 1139 | 1237.5
0.23 | 350 | 1148 | 1230
0.24 | 323.5 | 1163 | 1239
0.25 | 301.5 | 1159 | 1220.5
0.26 | 285 | 1154 | 1214.5
0.27 | 279 | 1143 | 1228
0.28 | 262.5 | 1143.5 | 1207
0.29 | 243 | 1148.5 | 1207.5
0.3 | 229.5 | 1139 | 1201.5
0.31 | 207 | 1121.5 | 1180.5
0.32 | 198 | 1113.5 | 1175.5
0.33 | 191 | 1107.5 | 1162.5
0.34 | 178.5 | 1091.5 | 1142.5
0.35 | 164 | 1078.5 | 1129
0.36 | 159 | 1057.5 | 1127
0.37 | 148.5 | 1047.5 | 1109.5
0.38 | 136.5 | 1031 | 1086.5
0.39 | 131 | 1006 | 1060
0.4 | 106 | 992.5 | 1044
0.41 | 116.5 | 966.5 | 1041.5
0.42 | 117.5 | 941 | 1015.5
0.43 | 99 | 921.5 | 992.5
0.44 | 98 | 892 | 961
0.45 | 80 | 866.5 | 931.5
0.46 | 83 | 843.5 | 923.5
0.47 | 94.5 | 814.5 | 900
0.48 | 78.5 | 784.5 | 880
0.49 | 64.5 | 754 | 865
0.5 | 63 | 740 | 850