## IDS-VDS Characteristic (mA-mm)
VGS (V) | VDS = 0.100 V | VDS = 0.500 V | VDS = 0.900 V
-0.75 | 0.00040203 | 0.0017347 | 0.00587
-0.74 | 0.0003834 | 0.0016603 | 0.005655
-0.73 | 0.00036623 | 0.0015998 | 0.005491
-0.72 | 0.00034665 | 0.0015398 | 0.005349
-0.71 | 0.00033111 | 0.0014835 | 0.005151
-0.7 | 0.00031657 | 0.0014218 | 0.005005
-0.69 | 0.00030203 | 0.0013612 | 0.0048289
-0.68 | 0.00028766 | 0.0013192 | 0.0046728
-0.67 | 0.00027534 | 0.0012706 | 0.0045232
-0.66 | 0.00026266 | 0.0012186 | 0.0043863
-0.65 | 0.00025061 | 0.0011794 | 0.0042073
-0.64 | 0.00023779 | 0.0011268 | 0.0040915
-0.63 | 0.00022659 | 0.0010821 | 0.003928
-0.62 | 0.00021663 | 0.0010462 | 0.0038167
-0.61 | 0.00020821 | 0.0010042 | 0.003674
-0.6 | 0.00019772 | 0.0009671 | 0.0035645
-0.59 | 0.00018885 | 0.0009274 | 0.003441
-0.58 | 0.00018084 | 0.000894 | 0.0033546
-0.57 | 0.00017155 | 0.0008618 | 0.0032515
-0.56 | 0.00016385 | 0.0008318 | 0.0031277
-0.55 | 0.0001566 | 0.0007995 | 0.0030333
-0.54 | 0.00015119 | 0.0007623 | 0.0029159
-0.53 | 0.00014304 | 0.0007392 | 0.0028098
-0.52 | 0.00013613 | 0.0007167 | 0.0027347
-0.51 | 0.00013149 | 0.0006893 | 0.0026536
-0.5 | 0.00012618 | 0.000674 | 0.0025933
-0.49 | 0.00012182 | 0.0006498 | 0.0025386
-0.48 | 0.00011801 | 0.00063 | 0.0024691
-0.47 | 0.00011707 | 0.0006206 | 0.0024206
-0.46 | 0.00011707 | 0.0006142 | 0.0024074
-0.45 | 0.00011868 | 0.000619 | 0.0024087
-0.44 | 0.00012262 | 0.000631 | 0.002435
-0.43 | 0.00013179 | 0.0006517 | 0.0025248
-0.42 | 0.00014586 | 0.0006989 | 0.0026621
-0.41 | 0.00016638 | 0.0007651 | 0.0028987
-0.4 | 0.00019708 | 0.0008626 | 0.0032261
-0.39 | 0.00024087 | 0.0010105 | 0.0037526
-0.38 | 0.00030425 | 0.0012129 | 0.0044913
-0.37 | 0.00039163 | 0.0015081 | 0.0055511
-0.36 | 0.0005135 | 0.0019221 | 0.007122
-0.35 | 0.0007234 | 0.0025005 | 0.009234
-0.34 | 0.0009714 | 0.0032975 | 0.01227
-0.33 | 0.0013112 | 0.0044255 | 0.016493
-0.32 | 0.001771 | 0.006106 | 0.022382
-0.31 | 0.0024124 | 0.008253 | 0.030509
-0.3 | 0.0033034 | 0.011198 | 0.042031
-0.29 | 0.0045227 | 0.015254 | 0.05759
-0.28 | 0.006427 | 0.020923 | 0.0793
-0.27 | 0.008793 | 0.028734 | 0.10875
-0.26 | 0.011968 | 0.03932 | 0.14901
-0.25 | 0.016346 | 0.053701 | 0.20462
-0.24 | 0.022264 | 0.07455 | 0.28006
-0.23 | 0.030398 | 0.10094 | 0.38051
-0.22 | 0.041365 | 0.13713 | 0.51923
-0.21 | 0.056049 | 0.1859 | 0.7021
-0.2 | 0.07779 | 0.25184 | 0.9428
-0.19 | 0.10512 | 0.33969 | 1.2707
-0.18 | 0.14251 | 0.45561 | 1.7008
-0.17 | 0.19118 | 0.6152 | 2.254
-0.16 | 0.2578 | 0.8158 | 2.9822
-0.15 | 0.3455 | 1.0886 | 3.8884
-0.14 | 0.46284 | 1.4458 | 5.0631
-0.13 | 0.6167 | 1.9028 | 6.539
-0.12 | 0.8204 | 2.494 | 8.318
-0.11 | 1.0843 | 3.2487 | 10.466
-0.1 | 1.4288 | 4.2073 | 13.041
-0.09 | 1.8841 | 5.4186 | 16.115
-0.08 | 2.4533 | 6.914 | 19.679
-0.07 | 3.1723 | 8.713 | 23.63
-0.06 | 4.0842 | 10.921 | 28.222
-0.05 | 5.191 | 13.564 | 33.302
-0.04 | 6.524 | 16.663 | 38.911
-0.03 | 8.161 | 20.255 | 45.113
-0.02 | 10.103 | 24.305 | 51.674
-0.01 | 12.367 | 28.944 | 58.92
0 | 14.997 | 34.207 | 66.6
0.01 | 17.988 | 39.935 | 74.82
0.02 | 21.287 | 46.027 | 83.21
0.03 | 25.029 | 52.869 | 92.34
0.04 | 28.975 | 60.01 | 101.58
0.05 | 33.244 | 67.66 | 111.3
0.06 | 37.79 | 75.76 | 121.34
0.07 | 42.587 | 84.2 | 131.78
0.08 | 47.526 | 93.17 | 142.34
0.09 | 52.583 | 102.05 | 153.2
0.1 | 57.59 | 111.58 | 164.33
0.11 | 62.77 | 121.4 | 175.61
0.12 | 67.99 | 131.48 | 187.29
0.13 | 73.19 | 141.78 | 198.77
0.14 | 78.22 | 152.08 | 210.7
0.15 | 83.14 | 162.83 | 222.66
0.16 | 87.93 | 173.76 | 234.73
0.17 | 92.59 | 184.71 | 246.99
0.18 | 97.13 | 195.85 | 258.91
0.19 | 101.42 | 206.95 | 271.27
0.2 | 105.55 | 218.31 | 283.59
0.21 | 109.46 | 229.91 | 295.99
0.22 | 113.08 | 241.29 | 308.35
0.23 | 116.63 | 252.71 | 320.66
0.24 | 120.03 | 264.36 | 332.93
0.25 | 123.18 | 275.96 | 345.35
0.26 | 126.23 | 287.51 | 357.7
0.27 | 128.93 | 299.14 | 369.62
0.28 | 131.42 | 310.4 | 381.9
0.29 | 134.05 | 321.92 | 393.86
0.3 | 136.29 | 333.44 | 406.01
0.31 | 138.51 | 344.62 | 418
0.32 | 140.67 | 355.93 | 429.56
0.33 | 142.46 | 366.99 | 441.38
0.34 | 144.28 | 377.96 | 452.93
0.35 | 145.89 | 388.8 | 464.29
0.36 | 147.61 | 399.5 | 475.6
0.37 | 149.09 | 410.02 | 486.71
0.38 | 150.51 | 420.43 | 497.7
0.39 | 151.68 | 430.64 | 508.5
0.4 | 153.01 | 440.52 | 519.01
0.41 | 154.27 | 450.35 | 529.32
0.42 | 155.21 | 459.83 | 539.68
0.43 | 156.45 | 469.2 | 549.69
0.44 | 157.25 | 478.25 | 559.46
0.45 | 158.19 | 486.97 | 569.09
0.46 | 159.19 | 495.64 | 578.2
0.47 | 159.84 | 503.81 | 587.4
0.48 | 160.75 | 511.85 | 596.2
0.49 | 161.4 | 519.44 | 605.1
0.5 | 162.19 | 526.86 | 613.5

## Tranconductance (mS-mm)
VGS (V) | VDS = 0.100 V | VDS = 0.500 V | VDS = 0.900 V
-0.75 | -0.001863 | -0.00744 | -0.0215
-0.74 | -0.00179 | -0.006745 | -0.01895
-0.73 | -0.0018375 | -0.006025 | -0.0153
-0.72 | -0.001756 | -0.005815 | -0.017
-0.71 | -0.001504 | -0.0059 | -0.0172
-0.7 | -0.001454 | -0.006115 | -0.016105
-0.69 | -0.0014455 | -0.00513 | -0.01661
-0.68 | -0.0013345 | -0.00453 | -0.015285
-0.67 | -0.00125 | -0.00503 | -0.014325
-0.66 | -0.0012365 | -0.00456 | -0.015795
-0.65 | -0.0012435 | -0.00459 | -0.01474
-0.64 | -0.001201 | -0.004865 | -0.013965
-0.63 | -0.001058 | -0.00403 | -0.01374
-0.62 | -0.000919 | -0.003895 | -0.0127
-0.61 | -0.0009455 | -0.003955 | -0.01261
-0.6 | -0.000968 | -0.00384 | -0.01165
-0.59 | -0.000844 | -0.003655 | -0.010495
-0.58 | -0.000865 | -0.00328 | -0.009475
-0.57 | -0.0008495 | -0.00311 | -0.011345
-0.56 | -0.0007475 | -0.003115 | -0.01091
-0.55 | -0.000633 | -0.003475 | -0.01059
-0.54 | -0.000678 | -0.003015 | -0.011175
-0.53 | -0.000753 | -0.00228 | -0.00906
-0.52 | -0.0005775 | -0.002495 | -0.00781
-0.51 | -0.0004975 | -0.002135 | -0.00707
-0.5 | -0.0004835 | -0.001975 | -0.00575
-0.49 | -0.0004085 | -0.0022 | -0.00621
-0.48 | -0.0002375 | -0.00146 | -0.0059
-0.47 | -4.7e-05 | -0.00079 | -0.003085
-0.46 | 8.05e-05 | -8e-05 | -0.000595
-0.45 | 0.0002775 | 0.00084 | 0.00138
-0.44 | 0.0006555 | 0.001635 | 0.005805
-0.43 | 0.001162 | 0.003395 | 0.011355
-0.42 | 0.0017295 | 0.00567 | 0.018695
-0.41 | 0.002561 | 0.008185 | 0.0282
-0.4 | 0.0037245 | 0.01227 | 0.042695
-0.39 | 0.0053585 | 0.017515 | 0.06326
-0.38 | 0.007538 | 0.02488 | 0.089925
-0.37 | 0.0104625 | 0.03546 | 0.131535
-0.36 | 0.0165885 | 0.04962 | 0.184145
-0.35 | 0.022895 | 0.06877 | 0.2574
-0.34 | 0.02939 | 0.09625 | 0.36295
-0.33 | 0.03998 | 0.140425 | 0.5056
-0.32 | 0.05506 | 0.191375 | 0.7008
-0.31 | 0.07662 | 0.2546 | 0.98245
-0.3 | 0.105515 | 0.35005 | 1.35405
-0.29 | 0.15618 | 0.48625 | 1.86345
-0.28 | 0.213515 | 0.674 | 2.558
-0.27 | 0.27705 | 0.91985 | 3.4855
-0.26 | 0.37765 | 1.24835 | 4.7935
-0.25 | 0.5148 | 1.7615 | 6.5525
-0.24 | 0.7026 | 2.36195 | 8.7945
-0.23 | 0.95505 | 3.129 | 11.9585
-0.22 | 1.28255 | 4.248 | 16.0795
-0.21 | 1.82125 | 5.7355 | 21.1785
-0.2 | 2.45355 | 7.6895 | 28.43
-0.19 | 3.236 | 10.1885 | 37.9
-0.18 | 4.303 | 13.7755 | 49.165
-0.17 | 5.7645 | 18.0095 | 64.07
-0.16 | 7.716 | 23.67 | 81.72
-0.15 | 10.252 | 31.5 | 104.045
-0.14 | 13.56 | 40.71 | 132.53
-0.13 | 17.878 | 52.41 | 162.745
-0.12 | 23.38 | 67.295 | 196.35
-0.11 | 30.42 | 85.665 | 236.15
-0.1 | 39.99 | 108.495 | 282.45
-0.09 | 51.225 | 135.335 | 331.9
-0.08 | 64.41 | 164.72 | 375.75
-0.07 | 81.545 | 200.35 | 427.15
-0.06 | 100.935 | 242.55 | 483.6
-0.05 | 121.99 | 287.1 | 534.45
-0.04 | 148.5 | 334.55 | 590.55
-0.03 | 178.95 | 382.1 | 638.15
-0.02 | 210.3 | 434.45 | 690.35
-0.01 | 244.7 | 495.1 | 746.3
0 | 281.05 | 549.55 | 795
0.01 | 314.5 | 591 | 830.5
0.02 | 352.05 | 646.7 | 876
0.03 | 384.4 | 699.15 | 918.5
0.04 | 410.75 | 739.55 | 948
0.05 | 440.75 | 787.5 | 988
0.06 | 467.15 | 827 | 1024
0.07 | 486.8 | 870.5 | 1050
0.08 | 499.8 | 892.5 | 1071
0.09 | 503.2 | 920.5 | 1099.5
0.1 | 509.35 | 967.5 | 1120.5
0.11 | 520 | 995 | 1148
0.12 | 521 | 1019 | 1158
0.13 | 511.5 | 1030 | 1170.5
0.14 | 497.5 | 1052.5 | 1194.5
0.15 | 485.5 | 1084 | 1201.5
0.16 | 472.5 | 1094 | 1216.5
0.17 | 460 | 1104.5 | 1209
0.18 | 441.5 | 1112 | 1214
0.19 | 421 | 1123 | 1234
0.2 | 402 | 1148 | 1236
0.21 | 376.5 | 1149 | 1238
0.22 | 358.5 | 1140 | 1233.5
0.23 | 347.5 | 1153.5 | 1229
0.24 | 327.5 | 1162.5 | 1234.5
0.25 | 310 | 1157.5 | 1238.5
0.26 | 287.5 | 1159 | 1213.5
0.27 | 259.5 | 1144.5 | 1210
0.28 | 256 | 1139 | 1212
0.29 | 243.5 | 1152 | 1205.5
0.3 | 223 | 1135 | 1207
0.31 | 219 | 1124.5 | 1177.5
0.32 | 197.5 | 1118.5 | 1169
0.33 | 180.5 | 1101.5 | 1168.5
0.34 | 171.5 | 1090.5 | 1145.5
0.35 | 166.5 | 1077 | 1133.5
0.36 | 160 | 1061 | 1121
0.37 | 145 | 1046.5 | 1105
0.38 | 129.5 | 1031 | 1089.5
0.39 | 125 | 1004.5 | 1065.5
0.4 | 129.5 | 985.5 | 1041
0.41 | 110 | 965.5 | 1033.5
0.42 | 109 | 942.5 | 1018.5
0.43 | 102 | 921 | 989
0.44 | 87 | 888.5 | 970
0.45 | 97 | 869.5 | 937
0.46 | 82.5 | 842 | 915.5
0.47 | 78 | 810.5 | 900
0.48 | 78 | 781.5 | 885
0.49 | 72 | 750.5 | 865
0.5 | 79 | 742 | 840