## IDS-VDS Characteristic (mA-mm)
VGS (V) | VDS = 0.100 V | VDS = 0.500 V | VDS = 0.900 V
-0.75 | 0.00039787 | 0.001735 | 0.005967
-0.74 | 0.00037667 | 0.0016584 | 0.005791
-0.73 | 0.00036132 | 0.0015951 | 0.005631
-0.72 | 0.00034555 | 0.0015294 | 0.00544
-0.71 | 0.00033065 | 0.001476 | 0.005254
-0.7 | 0.00031293 | 0.0014226 | 0.00507
-0.69 | 0.00029882 | 0.001366 | 0.0049417
-0.68 | 0.00028515 | 0.0013211 | 0.0047795
-0.67 | 0.00027209 | 0.0012723 | 0.0045985
-0.66 | 0.00025985 | 0.0012169 | 0.004454
-0.65 | 0.00024904 | 0.0011744 | 0.0043181
-0.64 | 0.00023788 | 0.0011329 | 0.004191
-0.63 | 0.00022576 | 0.0010859 | 0.0040266
-0.62 | 0.00021527 | 0.0010449 | 0.0038948
-0.61 | 0.00020567 | 0.0009999 | 0.0037901
-0.6 | 0.00019547 | 0.0009635 | 0.0036356
-0.59 | 0.00018708 | 0.000924 | 0.0035271
-0.58 | 0.00017779 | 0.0008885 | 0.0034149
-0.57 | 0.00017053 | 0.0008493 | 0.003273
-0.56 | 0.00016151 | 0.0008132 | 0.003188
-0.55 | 0.00015333 | 0.0007914 | 0.0030795
-0.54 | 0.0001473 | 0.0007663 | 0.0029776
-0.53 | 0.00014166 | 0.0007345 | 0.0028908
-0.52 | 0.00013415 | 0.0007101 | 0.0028007
-0.51 | 0.00012882 | 0.000685 | 0.002709
-0.5 | 0.00012509 | 0.0006631 | 0.0026172
-0.49 | 0.00012066 | 0.0006463 | 0.0025632
-0.48 | 0.00011761 | 0.0006296 | 0.0025278
-0.47 | 0.00011541 | 0.0006206 | 0.0024695
-0.46 | 0.00011528 | 0.0006126 | 0.0024531
-0.45 | 0.00011781 | 0.0006139 | 0.0024511
-0.44 | 0.00012291 | 0.0006257 | 0.0024793
-0.43 | 0.00013079 | 0.0006492 | 0.0025698
-0.42 | 0.00014483 | 0.0006923 | 0.0027172
-0.41 | 0.00016503 | 0.0007597 | 0.0029401
-0.4 | 0.00019609 | 0.0008557 | 0.0032846
-0.39 | 0.0002409 | 0.001004 | 0.0038268
-0.38 | 0.0003038 | 0.0012125 | 0.0045591
-0.37 | 0.00039108 | 0.0015084 | 0.0056385
-0.36 | 0.00051439 | 0.0019156 | 0.007245
-0.35 | 0.0007244 | 0.0024945 | 0.009394
-0.34 | 0.0009715 | 0.0033045 | 0.012442
-0.33 | 0.0013094 | 0.0044191 | 0.016791
-0.32 | 0.0017763 | 0.006127 | 0.022725
-0.31 | 0.0024118 | 0.008261 | 0.030966
-0.3 | 0.003311 | 0.011257 | 0.042693
-0.29 | 0.0045308 | 0.015315 | 0.05904
-0.28 | 0.006418 | 0.021061 | 0.08058
-0.27 | 0.008759 | 0.028826 | 0.11117
-0.26 | 0.011967 | 0.039522 | 0.15133
-0.25 | 0.016304 | 0.054077 | 0.20758
-0.24 | 0.022228 | 0.07469 | 0.28222
-0.23 | 0.030318 | 0.10103 | 0.38718
-0.22 | 0.04133 | 0.13745 | 0.52465
-0.21 | 0.056092 | 0.1857 | 0.7087
-0.2 | 0.07758 | 0.25157 | 0.9552
-0.19 | 0.10498 | 0.34015 | 1.2836
-0.18 | 0.14219 | 0.45945 | 1.7181
-0.17 | 0.19097 | 0.6151 | 2.2842
-0.16 | 0.25723 | 0.8214 | 3.005
-0.15 | 0.34332 | 1.0881 | 3.929
-0.14 | 0.4619 | 1.4515 | 5.107
-0.13 | 0.6149 | 1.9094 | 6.599
-0.12 | 0.8194 | 2.5092 | 8.396
-0.11 | 1.0866 | 3.2604 | 10.534
-0.1 | 1.4302 | 4.224 | 13.148
-0.09 | 1.889 | 5.4546 | 16.236
-0.08 | 2.4545 | 6.946 | 19.781
-0.07 | 3.1799 | 8.757 | 23.836
-0.06 | 4.0802 | 10.973 | 28.264
-0.05 | 5.1995 | 13.6 | 33.456
-0.04 | 6.503 | 16.703 | 39.089
-0.03 | 8.152 | 20.269 | 45.15
-0.02 | 10.095 | 24.423 | 51.833
-0.01 | 12.371 | 29.005 | 59.1
0 | 15.029 | 34.296 | 66.72
0.01 | 17.99 | 39.946 | 74.88
0.02 | 21.306 | 46.1 | 83.34
0.03 | 25.003 | 52.879 | 92.34
0.04 | 28.981 | 60.03 | 101.66
0.05 | 33.242 | 67.5 | 111.25
0.06 | 37.801 | 75.74 | 121.4
0.07 | 42.595 | 84.26 | 131.74
0.08 | 47.51 | 93.09 | 142.37
0.09 | 52.6 | 102.29 | 153.08
0.1 | 57.6 | 111.52 | 164.21
0.11 | 62.8 | 121.39 | 175.55
0.12 | 68.04 | 131.52 | 187.09
0.13 | 73.17 | 141.7 | 198.83
0.14 | 78.21 | 152.13 | 210.34
0.15 | 83.14 | 162.7 | 222.3
0.16 | 87.95 | 173.62 | 234.49
0.17 | 92.52 | 184.67 | 246.52
0.18 | 97.03 | 195.75 | 258.74
0.19 | 101.28 | 206.81 | 270.87
0.2 | 105.41 | 218.19 | 283.15
0.21 | 109.41 | 229.61 | 295.55
0.22 | 113.04 | 241.08 | 307.87
0.23 | 116.44 | 252.71 | 320.02
0.24 | 119.78 | 263.94 | 332.4
0.25 | 122.86 | 275.71 | 344.79
0.26 | 126.05 | 287.24 | 356.88
0.27 | 128.73 | 298.64 | 369.21
0.28 | 131.3 | 310.18 | 381.03
0.29 | 133.75 | 321.42 | 393.13
0.3 | 136.03 | 332.97 | 405.3
0.31 | 138.28 | 344.19 | 417.04
0.32 | 140.38 | 355.32 | 428.81
0.33 | 142.22 | 366.42 | 440.42
0.34 | 143.92 | 377.32 | 451.98
0.35 | 145.74 | 388.18 | 463.39
0.36 | 147.25 | 398.79 | 474.59
0.37 | 148.81 | 409.46 | 485.7
0.38 | 150.14 | 419.62 | 496.56
0.39 | 151.24 | 429.82 | 507.28
0.4 | 152.77 | 439.75 | 517.81
0.41 | 153.89 | 449.46 | 528.21
0.42 | 154.95 | 459.14 | 538.34
0.43 | 155.95 | 468.29 | 548.4
0.44 | 156.79 | 477.33 | 558.18
0.45 | 157.85 | 486.06 | 567.68
0.46 | 158.79 | 494.67 | 576.8
0.47 | 159.54 | 502.86 | 586
0.48 | 160.22 | 510.81 | 594.6
0.49 | 161.14 | 518.38 | 603.4
0.5 | 161.82 | 525.81 | 612

## Tranconductance (mS-mm)
VGS (V) | VDS = 0.100 V | VDS = 0.500 V | VDS = 0.900 V
-0.75 | -0.00212 | -0.00766 | -0.0176
-0.74 | -0.0018275 | -0.006995 | -0.0168
-0.73 | -0.001556 | -0.00645 | -0.01755
-0.72 | -0.0015335 | -0.005955 | -0.01885
-0.71 | -0.001631 | -0.00534 | -0.0185
-0.7 | -0.0015915 | -0.0055 | -0.015615
-0.69 | -0.001389 | -0.005075 | -0.014525
-0.68 | -0.0013365 | -0.004685 | -0.01716
-0.67 | -0.001265 | -0.00521 | -0.016275
-0.66 | -0.0011525 | -0.004895 | -0.01402
-0.65 | -0.0010985 | -0.0042 | -0.01315
-0.64 | -0.001164 | -0.004425 | -0.014575
-0.63 | -0.0011305 | -0.0044 | -0.01481
-0.62 | -0.0010045 | -0.0043 | -0.011825
-0.61 | -0.00099 | -0.00407 | -0.01296
-0.6 | -0.0009295 | -0.003795 | -0.01315
-0.59 | -0.000884 | -0.00375 | -0.011035
-0.58 | -0.0008275 | -0.003735 | -0.012705
-0.57 | -0.000814 | -0.003765 | -0.011345
-0.56 | -0.00086 | -0.002895 | -0.009675
-0.55 | -0.0007105 | -0.002345 | -0.01052
-0.54 | -0.0005835 | -0.002845 | -0.009435
-0.53 | -0.0006575 | -0.00281 | -0.008845
-0.52 | -0.000642 | -0.002475 | -0.00909
-0.51 | -0.000453 | -0.00235 | -0.009175
-0.5 | -0.000408 | -0.001935 | -0.00729
-0.49 | -0.000374 | -0.001675 | -0.00447
-0.48 | -0.0002625 | -0.001285 | -0.004685
-0.47 | -0.0001165 | -0.00085 | -0.003735
-0.46 | 0.00012 | -0.000335 | -0.00092
-0.45 | 0.0003815 | 0.000655 | 0.00131
-0.44 | 0.000649 | 0.001765 | 0.005935
-0.43 | 0.001096 | 0.00333 | 0.011895
-0.42 | 0.001712 | 0.005525 | 0.018515
-0.41 | 0.002563 | 0.00817 | 0.02837
-0.4 | 0.0037935 | 0.012215 | 0.044335
-0.39 | 0.0053855 | 0.01784 | 0.063725
-0.38 | 0.007509 | 0.02522 | 0.090585
-0.37 | 0.0105295 | 0.035155 | 0.134295
-0.36 | 0.016666 | 0.049305 | 0.187775
-0.35 | 0.0228555 | 0.069445 | 0.25985
-0.34 | 0.02925 | 0.09623 | 0.36985
-0.33 | 0.04024 | 0.141125 | 0.51415
-0.32 | 0.05512 | 0.192095 | 0.70875
-0.31 | 0.076735 | 0.2565 | 0.9984
-0.3 | 0.10595 | 0.3527 | 1.4037
-0.29 | 0.15535 | 0.4902 | 1.89435
-0.28 | 0.21141 | 0.67555 | 2.6065
-0.27 | 0.27745 | 0.92305 | 3.5375
-0.26 | 0.37725 | 1.26255 | 4.8205
-0.25 | 0.51305 | 1.7584 | 6.5445
-0.24 | 0.7007 | 2.34765 | 8.98
-0.23 | 0.9551 | 3.138 | 12.1215
-0.22 | 1.2887 | 4.2335 | 16.076
-0.21 | 1.8125 | 5.706 | 21.5275
-0.2 | 2.4444 | 7.7225 | 28.745
-0.19 | 3.2305 | 10.394 | 38.145
-0.18 | 4.2995 | 13.7475 | 50.03
-0.17 | 5.752 | 18.0975 | 64.345
-0.16 | 7.6175 | 23.65 | 82.24
-0.15 | 10.2335 | 31.505 | 105.1
-0.14 | 13.579 | 41.065 | 133.5
-0.13 | 17.875 | 52.885 | 164.45
-0.12 | 23.585 | 67.55 | 196.75
-0.11 | 30.54 | 85.74 | 237.6
-0.1 | 40.12 | 109.71 | 285.1
-0.09 | 51.215 | 136.1 | 331.65
-0.08 | 64.545 | 165.12 | 380
-0.07 | 81.285 | 201.35 | 424.15
-0.06 | 100.98 | 242.15 | 481
-0.05 | 121.14 | 286.5 | 541.25
-0.04 | 147.625 | 333.45 | 584.7
-0.03 | 179.6 | 386 | 637.2
-0.02 | 210.95 | 436.8 | 697.5
-0.01 | 246.7 | 493.65 | 744.35
0 | 280.95 | 547.05 | 789
0.01 | 313.85 | 590.2 | 831
0.02 | 350.65 | 646.65 | 873
0.03 | 383.75 | 696.5 | 916
0.04 | 411.95 | 731.05 | 945.5
0.05 | 441 | 785.5 | 987
0.06 | 467.65 | 838 | 1024.5
0.07 | 485.45 | 867.5 | 1048.5
0.08 | 500.25 | 901.5 | 1067
0.09 | 504.5 | 921.5 | 1092
0.1 | 510 | 955 | 1123.5
0.11 | 522 | 1000 | 1144
0.12 | 518.5 | 1015.5 | 1164
0.13 | 508.5 | 1030.5 | 1162.5
0.14 | 498.5 | 1050 | 1173.5
0.15 | 487 | 1074.5 | 1207.5
0.16 | 469 | 1098.5 | 1211
0.17 | 454 | 1106.5 | 1212.5
0.18 | 438 | 1107 | 1217.5
0.19 | 419 | 1122 | 1220.5
0.2 | 406.5 | 1140 | 1234
0.21 | 381.5 | 1144.5 | 1236
0.22 | 351.5 | 1155 | 1223.5
0.23 | 337 | 1143 | 1226.5
0.24 | 321 | 1150 | 1238.5
0.25 | 313.5 | 1165 | 1224
0.26 | 293.5 | 1146.5 | 1221
0.27 | 262.5 | 1147 | 1207.5
0.28 | 251 | 1139 | 1196
0.29 | 236.5 | 1139.5 | 1213.5
0.3 | 226.5 | 1138.5 | 1195.5
0.31 | 217.5 | 1117.5 | 1175.5
0.32 | 197 | 1111.5 | 1169
0.33 | 177 | 1100 | 1158.5
0.34 | 176 | 1088 | 1148.5
0.35 | 166.5 | 1073.5 | 1130.5
0.36 | 153.5 | 1064 | 1115.5
0.37 | 144.5 | 1041.5 | 1098.5
0.38 | 121.5 | 1018 | 1079
0.39 | 131.5 | 1006.5 | 1062.5
0.4 | 132.5 | 982 | 1046.5
0.41 | 109 | 969.5 | 1026.5
0.42 | 103 | 941.5 | 1009.5
0.43 | 92 | 909.5 | 992
0.44 | 95 | 888.5 | 964
0.45 | 100 | 867 | 931
0.46 | 84.5 | 840 | 916
0.47 | 71.5 | 807 | 890
0.48 | 80 | 776 | 870
0.49 | 80 | 750 | 870
0.5 | 68 | 743 | 860