## IDS-VDS Characteristic (mA-mm)
VGS (V) | VDS = 0.100 V | VDS = 0.500 V | VDS = 0.900 V
-0.75 | 0.00042396 | 0.0017965 | 0.006152
-0.74 | 0.00040247 | 0.0017299 | 0.005983
-0.73 | 0.00038715 | 0.0016768 | 0.005749
-0.72 | 0.00036909 | 0.0016105 | 0.005594
-0.71 | 0.00035328 | 0.0015445 | 0.005426
-0.7 | 0.00033257 | 0.0014815 | 0.00522
-0.69 | 0.00031858 | 0.0014326 | 0.00505
-0.68 | 0.00030188 | 0.0013743 | 0.0048701
-0.67 | 0.00028843 | 0.0013253 | 0.0047045
-0.66 | 0.00027567 | 0.001277 | 0.0045694
-0.65 | 0.00026283 | 0.0012322 | 0.0044369
-0.64 | 0.00025183 | 0.0011859 | 0.0042893
-0.63 | 0.00024201 | 0.0011339 | 0.0041412
-0.62 | 0.0002288 | 0.0010877 | 0.0040371
-0.61 | 0.0002176 | 0.0010497 | 0.0038961
-0.6 | 0.00020881 | 0.0010165 | 0.0037565
-0.59 | 0.00019701 | 0.0009778 | 0.0036169
-0.58 | 0.00018868 | 0.0009403 | 0.0035172
-0.57 | 0.00017875 | 0.0009026 | 0.0033931
-0.56 | 0.00017087 | 0.0008694 | 0.0032749
-0.55 | 0.00016302 | 0.0008275 | 0.003186
-0.54 | 0.00015588 | 0.0008068 | 0.003078
-0.53 | 0.0001492 | 0.0007716 | 0.0029889
-0.52 | 0.00014217 | 0.0007452 | 0.0028854
-0.51 | 0.00013673 | 0.0007181 | 0.0027775
-0.5 | 0.00013149 | 0.000695 | 0.0027126
-0.49 | 0.00012767 | 0.0006794 | 0.002654
-0.48 | 0.00012321 | 0.0006576 | 0.0026024
-0.47 | 0.00012098 | 0.0006523 | 0.0025555
-0.46 | 0.00012 | 0.0006447 | 0.0025439
-0.45 | 0.0001215 | 0.0006421 | 0.002543
-0.44 | 0.00012575 | 0.000654 | 0.0025625
-0.43 | 0.00013461 | 0.0006788 | 0.0026372
-0.42 | 0.00014866 | 0.0007177 | 0.0027726
-0.41 | 0.00016892 | 0.0007846 | 0.0030042
-0.4 | 0.00019945 | 0.000885 | 0.0033611
-0.39 | 0.00024332 | 0.0010313 | 0.0038738
-0.38 | 0.00030518 | 0.0012405 | 0.0046204
-0.37 | 0.0003927 | 0.00153 | 0.0056678
-0.36 | 0.00051514 | 0.0019377 | 0.007307
-0.35 | 0.0007245 | 0.0025101 | 0.009411
-0.34 | 0.0009707 | 0.0033162 | 0.012468
-0.33 | 0.0013073 | 0.0044293 | 0.016706
-0.32 | 0.0017738 | 0.006143 | 0.022725
-0.31 | 0.0024066 | 0.008268 | 0.030813
-0.3 | 0.0033076 | 0.011319 | 0.042249
-0.29 | 0.0045252 | 0.015359 | 0.05834
-0.28 | 0.006411 | 0.020997 | 0.08023
-0.27 | 0.008727 | 0.028842 | 0.10977
-0.26 | 0.011916 | 0.039437 | 0.15018
-0.25 | 0.016247 | 0.053792 | 0.20511
-0.24 | 0.022163 | 0.07407 | 0.28055
-0.23 | 0.030209 | 0.10111 | 0.38233
-0.22 | 0.041051 | 0.13737 | 0.51819
-0.21 | 0.055655 | 0.18542 | 0.7029
-0.2 | 0.07676 | 0.25054 | 0.9496
-0.19 | 0.10402 | 0.33722 | 1.2697
-0.18 | 0.14089 | 0.45635 | 1.7048
-0.17 | 0.18969 | 0.6107 | 2.2554
-0.16 | 0.25597 | 0.8151 | 2.9826
-0.15 | 0.34168 | 1.0845 | 3.8989
-0.14 | 0.45859 | 1.4406 | 5.0568
-0.13 | 0.6099 | 1.9023 | 6.535
-0.12 | 0.8143 | 2.4903 | 8.322
-0.11 | 1.0801 | 3.2534 | 10.492
-0.1 | 1.4234 | 4.1984 | 13.08
-0.09 | 1.8728 | 5.4235 | 16.125
-0.08 | 2.4393 | 6.918 | 19.688
-0.07 | 3.1637 | 8.745 | 23.69
-0.06 | 4.0578 | 10.967 | 28.216
-0.05 | 5.1904 | 13.564 | 33.359
-0.04 | 6.48 | 16.693 | 38.887
-0.03 | 8.141 | 20.283 | 45.082
-0.02 | 10.082 | 24.377 | 51.754
-0.01 | 12.342 | 29.048 | 59.03
0 | 15.011 | 34.234 | 66.58
0.01 | 17.967 | 39.98 | 74.84
0.02 | 21.293 | 46.112 | 83.31
0.03 | 24.986 | 52.962 | 92.32
0.04 | 28.971 | 60.03 | 101.72
0.05 | 33.255 | 67.82 | 111.31
0.06 | 37.826 | 75.74 | 121.32
0.07 | 42.622 | 84.31 | 131.84
0.08 | 47.546 | 93.24 | 142.46
0.09 | 52.599 | 102.32 | 153.2
0.1 | 57.64 | 111.68 | 164.37
0.11 | 62.88 | 121.54 | 175.71
0.12 | 68.11 | 131.6 | 187.35
0.13 | 73.26 | 141.83 | 199.05
0.14 | 78.26 | 152.4 | 210.64
0.15 | 83.2 | 162.81 | 222.66
0.16 | 88.1 | 173.85 | 234.86
0.17 | 92.76 | 184.91 | 246.96
0.18 | 97.23 | 195.98 | 259.27
0.19 | 101.54 | 207.29 | 271.36
0.2 | 105.63 | 218.47 | 283.7
0.21 | 109.62 | 230.08 | 296.24
0.22 | 113.29 | 241.6 | 308.45
0.23 | 116.83 | 253.09 | 320.78
0.24 | 120.2 | 264.57 | 333.18
0.25 | 123.34 | 276.22 | 345.5
0.26 | 126.33 | 287.75 | 357.81
0.27 | 129.04 | 299.3 | 369.98
0.28 | 131.7 | 310.82 | 381.91
0.29 | 134.17 | 322.06 | 394.15
0.3 | 136.67 | 333.68 | 406.26
0.31 | 138.82 | 344.99 | 418.09
0.32 | 140.8 | 356.17 | 430.03
0.33 | 142.66 | 367.49 | 441.54
0.34 | 144.52 | 378.25 | 453.17
0.35 | 146.43 | 389.11 | 464.56
0.36 | 147.89 | 399.81 | 475.79
0.37 | 149.25 | 410.52 | 487.01
0.38 | 150.71 | 420.86 | 497.91
0.39 | 151.96 | 430.94 | 508.73
0.4 | 153.42 | 440.95 | 519.26
0.41 | 154.33 | 450.67 | 529.72
0.42 | 155.41 | 460.38 | 539.86
0.43 | 156.59 | 469.58 | 549.93
0.44 | 157.63 | 478.69 | 559.74
0.45 | 158.56 | 487.41 | 569.33
0.46 | 159.36 | 496.03 | 578.6
0.47 | 160.11 | 504.36 | 588
0.48 | 161 | 512.25 | 596.8
0.49 | 161.98 | 519.96 | 605.2
0.5 | 162.5 | 527.36 | 613.6

## Tranconductance (mS-mm)
VGS (V) | VDS = 0.100 V | VDS = 0.500 V | VDS = 0.900 V
-0.75 | -0.002149 | -0.00666 | -0.0169
-0.74 | -0.0018405 | -0.005985 | -0.02015
-0.73 | -0.001669 | -0.00597 | -0.01945
-0.72 | -0.0016935 | -0.006615 | -0.01615
-0.71 | -0.001826 | -0.00645 | -0.0187
-0.7 | -0.001735 | -0.005595 | -0.0188
-0.69 | -0.0015345 | -0.00536 | -0.017495
-0.68 | -0.0015075 | -0.005365 | -0.017275
-0.67 | -0.0013105 | -0.004865 | -0.015035
-0.66 | -0.00128 | -0.004655 | -0.01338
-0.65 | -0.001192 | -0.004555 | -0.014005
-0.64 | -0.001041 | -0.004915 | -0.014785
-0.63 | -0.0011515 | -0.00491 | -0.01261
-0.62 | -0.0012205 | -0.00421 | -0.012255
-0.61 | -0.0009995 | -0.00356 | -0.01403
-0.6 | -0.0010295 | -0.003595 | -0.01396
-0.59 | -0.0010065 | -0.00381 | -0.011965
-0.58 | -0.000913 | -0.00376 | -0.01119
-0.57 | -0.0008905 | -0.003545 | -0.012115
-0.56 | -0.0007865 | -0.003755 | -0.010355
-0.55 | -0.0007495 | -0.00313 | -0.009845
-0.54 | -0.000691 | -0.002795 | -0.009855
-0.53 | -0.0006855 | -0.00308 | -0.00963
-0.52 | -0.0006235 | -0.002675 | -0.01057
-0.51 | -0.000534 | -0.00251 | -0.00864
-0.5 | -0.000453 | -0.001935 | -0.006175
-0.49 | -0.000414 | -0.00187 | -0.00551
-0.48 | -0.0003345 | -0.001355 | -0.004925
-0.47 | -0.0001605 | -0.000645 | -0.002925
-0.46 | 2.6e-05 | -0.00051 | -0.000625
-0.45 | 0.0002875 | 0.000465 | 0.00093
-0.44 | 0.0006555 | 0.001835 | 0.00471
-0.43 | 0.0011455 | 0.003185 | 0.010505
-0.42 | 0.0017155 | 0.00529 | 0.01835
-0.41 | 0.0025395 | 0.008365 | 0.029425
-0.4 | 0.00372 | 0.012335 | 0.04348
-0.39 | 0.0052865 | 0.017775 | 0.062965
-0.38 | 0.007469 | 0.024935 | 0.0897
-0.37 | 0.010498 | 0.03486 | 0.13433
-0.36 | 0.01659 | 0.049005 | 0.18716
-0.35 | 0.022778 | 0.068925 | 0.25805
-0.34 | 0.02914 | 0.09596 | 0.36475
-0.33 | 0.040155 | 0.14134 | 0.51285
-0.32 | 0.054965 | 0.191935 | 0.70535
-0.31 | 0.07669 | 0.2588 | 0.9762
-0.3 | 0.10593 | 0.35455 | 1.37635
-0.29 | 0.15517 | 0.4839 | 1.89905
-0.28 | 0.21009 | 0.67415 | 2.5715
-0.27 | 0.27525 | 0.922 | 3.4975
-0.26 | 0.376 | 1.2475 | 4.767
-0.25 | 0.51235 | 1.73165 | 6.5185
-0.24 | 0.6981 | 2.3659 | 8.861
-0.23 | 0.9444 | 3.165 | 11.882
-0.22 | 1.2723 | 4.2155 | 16.0285
-0.21 | 1.78545 | 5.6585 | 21.5705
-0.2 | 2.41825 | 7.59 | 28.34
-0.19 | 3.2065 | 10.2905 | 37.76
-0.18 | 4.2835 | 13.674 | 49.285
-0.17 | 5.754 | 17.9375 | 63.89
-0.16 | 7.5995 | 23.69 | 82.175
-0.15 | 10.131 | 31.275 | 103.71
-0.14 | 13.411 | 40.89 | 131.805
-0.13 | 17.7855 | 52.485 | 163.26
-0.12 | 23.51 | 67.555 | 197.85
-0.11 | 30.455 | 85.405 | 237.9
-0.1 | 39.635 | 108.505 | 281.65
-0.09 | 50.795 | 135.98 | 330.4
-0.08 | 64.545 | 166.075 | 378.25
-0.07 | 80.925 | 202.45 | 426.4
-0.06 | 101.335 | 240.95 | 483.45
-0.05 | 121.11 | 286.3 | 533.55
-0.04 | 147.53 | 335.95 | 586.15
-0.03 | 180.1 | 384.2 | 643.35
-0.02 | 210.05 | 438.25 | 697.4
-0.01 | 246.45 | 492.85 | 741.3
0 | 281.25 | 546.6 | 790.5
0.01 | 314.1 | 593.9 | 836.5
0.02 | 350.95 | 649.1 | 874
0.03 | 383.9 | 695.9 | 920.5
0.04 | 413.45 | 742.9 | 949.5
0.05 | 442.75 | 785.5 | 980
0.06 | 468.35 | 824.5 | 1026.5
0.07 | 486 | 875 | 1057
0.08 | 498.85 | 900.5 | 1068
0.09 | 504.7 | 922 | 1095.5
0.1 | 514.05 | 961 | 1125.5
0.11 | 523.5 | 996 | 1149
0.12 | 519 | 1014.5 | 1167
0.13 | 507.5 | 1040 | 1164.5
0.14 | 497 | 1049 | 1180.5
0.15 | 492 | 1072.5 | 1211
0.16 | 478 | 1105 | 1215
0.17 | 456.5 | 1106.5 | 1220.5
0.18 | 439 | 1119 | 1220
0.19 | 420 | 1124.5 | 1221.5
0.2 | 404 | 1139.5 | 1244
0.21 | 383 | 1156.5 | 1237.5
0.22 | 360.5 | 1150.5 | 1227
0.23 | 345.5 | 1148.5 | 1236.5
0.24 | 325.5 | 1156.5 | 1236
0.25 | 306.5 | 1159 | 1231.5
0.26 | 285 | 1154 | 1224
0.27 | 268.5 | 1153.5 | 1205
0.28 | 256.5 | 1138 | 1208.5
0.29 | 248.5 | 1143 | 1217.5
0.3 | 232.5 | 1146.5 | 1197
0.31 | 206.5 | 1124.5 | 1188.5
0.32 | 192 | 1125 | 1172.5
0.33 | 186 | 1104 | 1157
0.34 | 188.5 | 1081 | 1151
0.35 | 168.5 | 1078 | 1131
0.36 | 141 | 1070.5 | 1122.5
0.37 | 141 | 1052.5 | 1106
0.38 | 135.5 | 1021 | 1086
0.39 | 135.5 | 1004.5 | 1067.5
0.4 | 118.5 | 986.5 | 1049.5
0.41 | 99.5 | 971.5 | 1030
0.42 | 113 | 945.5 | 1010.5
0.43 | 111 | 915.5 | 994
0.44 | 98.5 | 891.5 | 970
0.45 | 86.5 | 867 | 943
0.46 | 77.5 | 847.5 | 933.5
0.47 | 82 | 811 | 910
0.48 | 93.5 | 780 | 860
0.49 | 75 | 755.5 | 840
0.5 | 52 | 740 | 840