## IDS-VDS Characteristic (mA-mm)
VGS (V) | VDS = 0.100 V | VDS = 0.500 V | VDS = 0.900 V
-0.75 | 0.00030898 | 0.001303 | 0.0043944
-0.74 | 0.00029624 | 0.0012626 | 0.0042413
-0.73 | 0.00028344 | 0.0012083 | 0.0041375
-0.72 | 0.00027083 | 0.0011727 | 0.0039787
-0.71 | 0.00025767 | 0.0011271 | 0.0038708
-0.7 | 0.00024686 | 0.0010871 | 0.0037496
-0.69 | 0.00023487 | 0.0010493 | 0.0036391
-0.68 | 0.00022434 | 0.0010093 | 0.0035207
-0.67 | 0.00021306 | 0.0009675 | 0.0033776
-0.66 | 0.0002034 | 0.0009348 | 0.0032708
-0.65 | 0.00019384 | 0.0008998 | 0.0031748
-0.64 | 0.00018525 | 0.0008543 | 0.0030721
-0.63 | 0.00017604 | 0.0008262 | 0.0029729
-0.62 | 0.0001691 | 0.0007959 | 0.0028679
-0.61 | 0.00016052 | 0.0007666 | 0.0027974
-0.6 | 0.00015323 | 0.0007384 | 0.0027092
-0.59 | 0.00014718 | 0.0007157 | 0.0026161
-0.58 | 0.00014049 | 0.0006889 | 0.0025248
-0.57 | 0.0001335 | 0.0006644 | 0.0024517
-0.56 | 0.00012792 | 0.0006341 | 0.0023637
-0.55 | 0.00012177 | 0.0006152 | 0.002296
-0.54 | 0.00011699 | 0.0005935 | 0.0022236
-0.53 | 0.00011218 | 0.0005718 | 0.0021556
-0.52 | 0.00010723 | 0.000554 | 0.0020827
-0.51 | 0.00010395 | 0.0005355 | 0.0020334
-0.5 | 0.00010019 | 0.0005199 | 0.0019738
-0.49 | 9.659e-05 | 0.0005034 | 0.0019225
-0.48 | 9.511e-05 | 0.00049394 | 0.0018993
-0.47 | 9.366e-05 | 0.00048824 | 0.0018545
-0.46 | 9.361e-05 | 0.00048262 | 0.0018541
-0.45 | 9.535e-05 | 0.00048506 | 0.0018629
-0.44 | 0.00010119 | 0.00050092 | 0.0019083
-0.43 | 0.00010969 | 0.00052506 | 0.0019835
-0.42 | 0.00012278 | 0.00056926 | 0.0021308
-0.41 | 0.00014225 | 0.0006336 | 0.0023384
-0.4 | 0.00017067 | 0.0007271 | 0.0026584
-0.39 | 0.00021162 | 0.0008604 | 0.0031206
-0.38 | 0.00026889 | 0.0010539 | 0.0037881
-0.37 | 0.00034864 | 0.0013195 | 0.0047539
-0.36 | 0.00046039 | 0.0016991 | 0.006183
-0.35 | 0.00065 | 0.0022153 | 0.008106
-0.34 | 0.0008736 | 0.0029571 | 0.010803
-0.33 | 0.0011832 | 0.0039686 | 0.014628
-0.32 | 0.0016052 | 0.0053568 | 0.019836
-0.31 | 0.0021889 | 0.00746 | 0.027185
-0.3 | 0.0029984 | 0.01017 | 0.037548
-0.29 | 0.0040896 | 0.013872 | 0.051659
-0.28 | 0.0056224 | 0.018857 | 0.07127
-0.27 | 0.008002 | 0.026011 | 0.09782
-0.26 | 0.010883 | 0.035619 | 0.13407
-0.25 | 0.014768 | 0.048736 | 0.18242
-0.24 | 0.020205 | 0.06706 | 0.2507
-0.23 | 0.027548 | 0.09125 | 0.34183
-0.22 | 0.037542 | 0.1242 | 0.46502
-0.21 | 0.050892 | 0.16837 | 0.6328
-0.2 | 0.07 | 0.22641 | 0.8519
-0.19 | 0.09493 | 0.30742 | 1.1437
-0.18 | 0.12871 | 0.41432 | 1.5365
-0.17 | 0.17292 | 0.55545 | 2.0411
-0.16 | 0.23329 | 0.7417 | 2.7024
-0.15 | 0.31229 | 0.9864 | 3.5396
-0.14 | 0.41961 | 1.3174 | 4.5936
-0.13 | 0.56056 | 1.7249 | 5.972
-0.12 | 0.7439 | 2.2705 | 7.629
-0.11 | 0.9881 | 2.9713 | 9.685
-0.1 | 1.3027 | 3.8521 | 12.064
-0.09 | 1.7195 | 4.9834 | 14.975
-0.08 | 2.2446 | 6.353 | 18.299
-0.07 | 2.9099 | 8.064 | 22.135
-0.06 | 3.7403 | 10.131 | 26.478
-0.05 | 4.7927 | 12.638 | 31.334
-0.04 | 6.026 | 15.495 | 36.755
-0.03 | 7.557 | 18.929 | 42.704
-0.02 | 9.408 | 22.855 | 49.109
-0.01 | 11.549 | 27.333 | 55.983
0 | 14.103 | 32.273 | 63.55
0.01 | 16.948 | 37.848 | 71.49
0.02 | 20.148 | 43.802 | 79.77
0.03 | 23.688 | 50.431 | 88.62
0.04 | 27.582 | 57.33 | 97.81
0.05 | 31.787 | 64.8 | 107.19
0.06 | 36.252 | 72.7 | 117.23
0.07 | 40.983 | 81.15 | 127.52
0.08 | 45.818 | 89.65 | 137.93
0.09 | 50.842 | 98.73 | 148.74
0.1 | 55.958 | 108.02 | 159.57
0.11 | 60.97 | 117.66 | 170.85
0.12 | 66.2 | 127.63 | 182.37
0.13 | 71.32 | 137.76 | 194
0.14 | 76.42 | 148.01 | 205.59
0.15 | 81.43 | 158.63 | 217.33
0.16 | 86.27 | 169.4 | 229.49
0.17 | 90.96 | 180.14 | 241.48
0.18 | 95.45 | 191.22 | 253.59
0.19 | 99.83 | 202.4 | 265.66
0.2 | 103.94 | 213.64 | 277.94
0.21 | 107.98 | 225.15 | 290.29
0.22 | 111.72 | 236.4 | 302.56
0.23 | 115.28 | 247.91 | 314.87
0.24 | 118.72 | 259.39 | 326.96
0.25 | 121.88 | 270.96 | 339.35
0.26 | 124.8 | 282.41 | 351.55
0.27 | 127.63 | 293.8 | 363.68
0.28 | 130.23 | 305.26 | 375.82
0.29 | 132.88 | 316.58 | 387.63
0.3 | 135.11 | 328.08 | 399.83
0.31 | 137.31 | 339.28 | 411.6
0.32 | 139.35 | 350.46 | 423.35
0.33 | 141.3 | 361.52 | 434.95
0.34 | 143.14 | 372.44 | 446.43
0.35 | 144.78 | 383.25 | 457.83
0.36 | 146.31 | 393.79 | 468.98
0.37 | 147.81 | 404.38 | 480.17
0.38 | 149.42 | 414.75 | 490.86
0.39 | 150.64 | 424.77 | 501.74
0.4 | 151.81 | 434.77 | 512.27
0.41 | 152.98 | 444.41 | 522.6
0.42 | 153.96 | 454.01 | 532.93
0.43 | 155.27 | 463.2 | 542.67
0.44 | 156.07 | 472.23 | 552.61
0.45 | 156.9 | 480.9 | 562.08
0.46 | 157.83 | 489.46 | 571.3
0.47 | 158.57 | 497.64 | 580.5
0.48 | 159.51 | 505.55 | 589.4
0.49 | 160.16 | 513.21 | 597.8
0.5 | 160.81 | 520.48 | 606

## Tranconductance (mS-mm)
VGS (V) | VDS = 0.100 V | VDS = 0.500 V | VDS = 0.900 V
-0.75 | -0.001274 | -0.00404 | -0.01531
-0.74 | -0.001277 | -0.004735 | -0.012845
-0.73 | -0.0012705 | -0.004495 | -0.01313
-0.72 | -0.0012885 | -0.00406 | -0.013335
-0.71 | -0.0011985 | -0.00428 | -0.011455
-0.7 | -0.00114 | -0.00389 | -0.011585
-0.69 | -0.001126 | -0.00389 | -0.011445
-0.68 | -0.0010905 | -0.00409 | -0.013075
-0.67 | -0.001047 | -0.003725 | -0.012495
-0.66 | -0.000961 | -0.003385 | -0.01014
-0.65 | -0.0009075 | -0.004025 | -0.009935
-0.64 | -0.00089 | -0.00368 | -0.010095
-0.63 | -0.0008075 | -0.00292 | -0.01021
-0.62 | -0.000776 | -0.00298 | -0.008775
-0.61 | -0.0007935 | -0.002875 | -0.007935
-0.6 | -0.000667 | -0.002545 | -0.009065
-0.59 | -0.000637 | -0.002475 | -0.00922
-0.58 | -0.000684 | -0.002565 | -0.00822
-0.57 | -0.0006285 | -0.00274 | -0.008055
-0.56 | -0.0005865 | -0.00246 | -0.007785
-0.55 | -0.0005465 | -0.00203 | -0.007005
-0.54 | -0.0004795 | -0.00217 | -0.00702
-0.53 | -0.000488 | -0.001975 | -0.007045
-0.52 | -0.0004115 | -0.001815 | -0.00611
-0.51 | -0.000352 | -0.001705 | -0.005445
-0.5 | -0.000368 | -0.001605 | -0.005545
-0.49 | -0.000254 | -0.001298 | -0.003725
-0.48 | -0.0001465 | -0.000758 | -0.0034
-0.47 | -7.5e-05 | -0.000566 | -0.00226
-0.46 | 8.45e-05 | -0.000159 | 0.00042
-0.45 | 0.000379 | 0.000915 | 0.00271
-0.44 | 0.000717 | 0.002 | 0.00603
-0.43 | 0.0010795 | 0.003417 | 0.011125
-0.42 | 0.001628 | 0.005427 | 0.017745
-0.41 | 0.0023945 | 0.007892 | 0.02638
-0.4 | 0.0034685 | 0.01134 | 0.03911
-0.39 | 0.004911 | 0.01634 | 0.056485
-0.38 | 0.006851 | 0.022955 | 0.081665
-0.37 | 0.009575 | 0.03226 | 0.119745
-0.36 | 0.015068 | 0.04479 | 0.167605
-0.35 | 0.0206605 | 0.0629 | 0.231
-0.34 | 0.02666 | 0.087665 | 0.3261
-0.33 | 0.03658 | 0.119985 | 0.45165
-0.32 | 0.050285 | 0.17457 | 0.62785
-0.31 | 0.06966 | 0.24066 | 0.8856
-0.3 | 0.095035 | 0.3206 | 1.2237
-0.29 | 0.1312 | 0.43435 | 1.6861
-0.28 | 0.19562 | 0.60695 | 2.30805
-0.27 | 0.26303 | 0.8381 | 3.14
-0.26 | 0.3383 | 1.13625 | 4.23
-0.25 | 0.4661 | 1.57205 | 5.8315
-0.24 | 0.639 | 2.1257 | 7.9705
-0.23 | 0.86685 | 2.857 | 10.716
-0.22 | 1.1672 | 3.856 | 14.5485
-0.21 | 1.6229 | 5.1105 | 19.344
-0.2 | 2.2019 | 6.9525 | 25.545
-0.19 | 2.9355 | 9.3955 | 34.23
-0.18 | 3.8995 | 12.4015 | 44.87
-0.17 | 5.229 | 16.369 | 58.295
-0.16 | 6.9685 | 21.5475 | 74.925
-0.15 | 9.316 | 28.785 | 94.56
-0.14 | 12.4135 | 36.925 | 121.62
-0.13 | 16.2145 | 47.655 | 151.77
-0.12 | 21.377 | 62.32 | 185.65
-0.11 | 27.94 | 79.08 | 221.75
-0.1 | 36.57 | 100.605 | 264.5
-0.09 | 47.095 | 125.045 | 311.75
-0.08 | 59.52 | 154.03 | 358
-0.07 | 74.785 | 188.9 | 408.95
-0.06 | 94.14 | 228.7 | 459.95
-0.05 | 114.285 | 268.2 | 513.85
-0.04 | 138.215 | 314.55 | 568.5
-0.03 | 169.1 | 368 | 617.7
-0.02 | 199.6 | 420.2 | 663.95
-0.01 | 234.75 | 470.9 | 722.05
0 | 269.95 | 525.75 | 775.35
0.01 | 302.25 | 576.45 | 811
0.02 | 337 | 629.15 | 856.5
0.03 | 371.7 | 676.4 | 902
0.04 | 404.95 | 718.45 | 928.5
0.05 | 433.5 | 768.5 | 971
0.06 | 459.8 | 817.5 | 1016.5
0.07 | 478.3 | 847.5 | 1035
0.08 | 492.95 | 879 | 1061
0.09 | 507 | 918.5 | 1082
0.1 | 506.4 | 946.5 | 1105.5
0.11 | 512.1 | 980.5 | 1140
0.12 | 517.5 | 1005 | 1157.5
0.13 | 511 | 1019 | 1161
0.14 | 505.5 | 1043.5 | 1166.5
0.15 | 492.5 | 1069.5 | 1195
0.16 | 476.5 | 1075.5 | 1207.5
0.17 | 459 | 1091 | 1205
0.18 | 443.5 | 1113 | 1209
0.19 | 424.5 | 1121 | 1217.5
0.2 | 407.5 | 1137.5 | 1231.5
0.21 | 389 | 1138 | 1231
0.22 | 365 | 1138 | 1229
0.23 | 350 | 1149.5 | 1220
0.24 | 330 | 1152.5 | 1224
0.25 | 304 | 1151 | 1229.5
0.26 | 287.5 | 1142 | 1216.5
0.27 | 271.5 | 1142.5 | 1213.5
0.28 | 262.5 | 1139 | 1197.5
0.29 | 244 | 1141 | 1200.5
0.3 | 221.5 | 1135 | 1198.5
0.31 | 212 | 1119 | 1176
0.32 | 199.5 | 1112 | 1167.5
0.33 | 189.5 | 1099 | 1154
0.34 | 174 | 1086.5 | 1144
0.35 | 158.5 | 1067.5 | 1127.5
0.36 | 151.5 | 1056.5 | 1117
0.37 | 155.5 | 1048 | 1094
0.38 | 141.5 | 1019.5 | 1078.5
0.39 | 119.5 | 1001 | 1070.5
0.4 | 117 | 982 | 1043
0.41 | 107.5 | 962 | 1033
0.42 | 114.5 | 939.5 | 1003.5
0.43 | 105.5 | 911 | 984
0.44 | 81.5 | 885 | 970.5
0.45 | 88 | 861.5 | 934.5
0.46 | 83.5 | 837 | 921
0.47 | 84 | 804.5 | 905
0.48 | 79.5 | 778.5 | 865
0.49 | 65 | 746.5 | 830
0.5 | 65 | 727 | 820