## IDS-VDS Characteristic (mA-mm)
VGS (V) | VDS = 0.100 V | VDS = 0.500 V | VDS = 0.900 V
-0.75 | 0.0003444 | 0.0014098 | 0.0046942
-0.74 | 0.00033009 | 0.001358 | 0.0045283
-0.73 | 0.00031765 | 0.0013074 | 0.0043738
-0.72 | 0.00030045 | 0.001265 | 0.0042347
-0.71 | 0.00028582 | 0.0012158 | 0.0041002
-0.7 | 0.00027342 | 0.0011704 | 0.0039654
-0.69 | 0.00026183 | 0.0011287 | 0.0038584
-0.68 | 0.00024869 | 0.0010879 | 0.0037421
-0.67 | 0.00023687 | 0.0010512 | 0.0036187
-0.66 | 0.00022622 | 0.0010065 | 0.0035055
-0.65 | 0.00021583 | 0.0009653 | 0.0034018
-0.64 | 0.0002058 | 0.0009313 | 0.0032907
-0.63 | 0.00019614 | 0.00089 | 0.0031884
-0.62 | 0.00018792 | 0.0008615 | 0.0030776
-0.61 | 0.00017938 | 0.0008372 | 0.00299
-0.6 | 0.00017184 | 0.000801 | 0.0028828
-0.59 | 0.0001632 | 0.0007698 | 0.0028049
-0.58 | 0.00015687 | 0.0007428 | 0.0027004
-0.57 | 0.00014825 | 0.0007101 | 0.0026238
-0.56 | 0.00014169 | 0.0006833 | 0.0025552
-0.55 | 0.0001355 | 0.0006634 | 0.0024508
-0.54 | 0.00012998 | 0.0006371 | 0.0023898
-0.53 | 0.00012367 | 0.0006153 | 0.0023324
-0.52 | 0.00011838 | 0.0005925 | 0.0022544
-0.51 | 0.00011414 | 0.0005797 | 0.0021925
-0.5 | 0.00010882 | 0.0005596 | 0.0021305
-0.49 | 0.00010632 | 0.0005439 | 0.0020728
-0.48 | 0.0001027 | 0.0005314 | 0.0020147
-0.47 | 0.00010209 | 0.0005234 | 0.0019989
-0.46 | 0.00010233 | 0.0005203 | 0.0019926
-0.45 | 0.00010417 | 0.000521 | 0.001994
-0.44 | 0.00010845 | 0.0005318 | 0.002032
-0.43 | 0.00011638 | 0.0005534 | 0.0021003
-0.42 | 0.00012942 | 0.0005953 | 0.0022448
-0.41 | 0.00014913 | 0.0006565 | 0.0024481
-0.4 | 0.0001772 | 0.0007488 | 0.0027587
-0.39 | 0.00021726 | 0.0008844 | 0.0032237
-0.38 | 0.0002752 | 0.0010692 | 0.0038678
-0.37 | 0.00035616 | 0.0013363 | 0.0048049
-0.36 | 0.00046661 | 0.0017068 | 0.006251
-0.35 | 0.0006563 | 0.0022259 | 0.008133
-0.34 | 0.0008829 | 0.0029557 | 0.010807
-0.33 | 0.0011937 | 0.0039506 | 0.014544
-0.32 | 0.0016127 | 0.005352 | 0.019812
-0.31 | 0.0022036 | 0.007466 | 0.027189
-0.3 | 0.003016 | 0.010153 | 0.037237
-0.29 | 0.0041379 | 0.013835 | 0.051289
-0.28 | 0.0056436 | 0.018934 | 0.0707
-0.27 | 0.008011 | 0.025993 | 0.09668
-0.26 | 0.010918 | 0.035515 | 0.13322
-0.25 | 0.014898 | 0.048692 | 0.18254
-0.24 | 0.020261 | 0.06695 | 0.24918
-0.23 | 0.027716 | 0.09145 | 0.34128
-0.22 | 0.037696 | 0.1238 | 0.46009
-0.21 | 0.051282 | 0.1676 | 0.6259
-0.2 | 0.0705 | 0.2263 | 0.8438
-0.19 | 0.09544 | 0.30657 | 1.1365
-0.18 | 0.12928 | 0.41512 | 1.5246
-0.17 | 0.17462 | 0.55553 | 2.0294
-0.16 | 0.23418 | 0.7421 | 2.6691
-0.15 | 0.31439 | 0.9835 | 3.5237
-0.14 | 0.42261 | 1.3098 | 4.5968
-0.13 | 0.56383 | 1.7371 | 5.934
-0.12 | 0.7486 | 2.2799 | 7.577
-0.11 | 0.9928 | 2.9846 | 9.597
-0.1 | 1.3122 | 3.8531 | 12.007
-0.09 | 1.7286 | 4.9844 | 14.908
-0.08 | 2.2574 | 6.371 | 18.19
-0.07 | 2.926 | 8.053 | 21.998
-0.06 | 3.7691 | 10.115 | 26.351
-0.05 | 4.8127 | 12.608 | 31.23
-0.04 | 6.053 | 15.579 | 36.666
-0.03 | 7.597 | 18.951 | 42.479
-0.02 | 9.431 | 22.87 | 48.919
-0.01 | 11.62 | 27.274 | 55.894
0 | 14.135 | 32.348 | 63.47
0.01 | 17.012 | 37.832 | 71.4
0.02 | 20.18 | 43.813 | 79.64
0.03 | 23.78 | 50.379 | 88.47
0.04 | 27.616 | 57.29 | 97.63
0.05 | 31.857 | 64.84 | 107.17
0.06 | 36.279 | 72.66 | 117.05
0.07 | 41.011 | 81.07 | 127.35
0.08 | 45.897 | 89.81 | 137.68
0.09 | 50.873 | 98.68 | 148.58
0.1 | 55.981 | 108.08 | 159.55
0.11 | 61.05 | 117.61 | 170.79
0.12 | 66.32 | 127.61 | 182.43
0.13 | 71.41 | 137.71 | 193.88
0.14 | 76.42 | 148.1 | 205.69
0.15 | 81.39 | 158.52 | 217.52
0.16 | 86.25 | 169.44 | 229.61
0.17 | 90.96 | 180.3 | 241.56
0.18 | 95.49 | 191.26 | 253.67
0.19 | 99.81 | 202.44 | 265.85
0.2 | 103.94 | 213.61 | 278.1
0.21 | 107.81 | 225.11 | 290.52
0.22 | 111.55 | 236.49 | 302.61
0.23 | 115.16 | 247.96 | 315.03
0.24 | 118.59 | 259.54 | 327.34
0.25 | 121.82 | 271.02 | 339.62
0.26 | 124.64 | 282.53 | 351.96
0.27 | 127.37 | 293.98 | 363.94
0.28 | 130.06 | 305.41 | 376.01
0.29 | 132.48 | 316.79 | 388.08
0.3 | 135.1 | 328.14 | 400.14
0.31 | 137.05 | 339.38 | 412.05
0.32 | 139.01 | 350.64 | 423.7
0.33 | 140.94 | 361.7 | 435.35
0.34 | 142.86 | 372.54 | 446.93
0.35 | 144.62 | 383.36 | 458.29
0.36 | 146.11 | 394.06 | 469.33
0.37 | 147.49 | 404.61 | 480.64
0.38 | 148.93 | 415.03 | 491.53
0.39 | 150.52 | 424.96 | 502.29
0.4 | 151.58 | 434.9 | 512.89
0.41 | 152.6 | 444.68 | 523.09
0.42 | 153.72 | 454.28 | 533.42
0.43 | 154.68 | 463.46 | 543.48
0.44 | 155.95 | 472.44 | 553.21
0.45 | 156.59 | 481.19 | 562.78
0.46 | 157.41 | 489.78 | 571.9
0.47 | 158.29 | 497.97 | 581
0.48 | 159.08 | 505.74 | 589.8
0.49 | 159.96 | 513.43 | 598.8
0.5 | 160.47 | 520.79 | 607.1

## Tranconductance (mS-mm)
VGS (V) | VDS = 0.100 V | VDS = 0.500 V | VDS = 0.900 V
-0.75 | -0.001431 | -0.00518 | -0.01659
-0.74 | -0.0013375 | -0.00512 | -0.01602
-0.73 | -0.001482 | -0.00465 | -0.01468
-0.72 | -0.0015915 | -0.00458 | -0.01368
-0.71 | -0.0013515 | -0.00473 | -0.013465
-0.7 | -0.0011995 | -0.004355 | -0.01209
-0.69 | -0.0012365 | -0.004125 | -0.011165
-0.68 | -0.001248 | -0.003875 | -0.011985
-0.67 | -0.0011235 | -0.00407 | -0.01183
-0.66 | -0.001052 | -0.004295 | -0.010845
-0.65 | -0.001021 | -0.00376 | -0.01074
-0.64 | -0.0009845 | -0.003765 | -0.01067
-0.63 | -0.000894 | -0.00349 | -0.010655
-0.62 | -0.000838 | -0.00264 | -0.00992
-0.61 | -0.000804 | -0.003025 | -0.00974
-0.6 | -0.000809 | -0.00337 | -0.009255
-0.59 | -0.0007485 | -0.00291 | -0.00912
-0.58 | -0.0007475 | -0.002985 | -0.009055
-0.57 | -0.000759 | -0.002975 | -0.00726
-0.56 | -0.0006375 | -0.002335 | -0.00865
-0.55 | -0.0005855 | -0.00231 | -0.00827
-0.54 | -0.0005915 | -0.002405 | -0.00592
-0.53 | -0.00058 | -0.00223 | -0.00677
-0.52 | -0.0004765 | -0.00178 | -0.006995
-0.51 | -0.000478 | -0.001645 | -0.006195
-0.5 | -0.000391 | -0.00179 | -0.005985
-0.49 | -0.000306 | -0.00141 | -0.00579
-0.48 | -0.0002115 | -0.001025 | -0.003695
-0.47 | -1.85e-05 | -0.000555 | -0.001105
-0.46 | 0.000104 | -0.00012 | -0.000245
-0.45 | 0.000306 | 0.000575 | 0.00197
-0.44 | 0.0006105 | 0.00162 | 0.005315
-0.43 | 0.0010485 | 0.003175 | 0.01064
-0.42 | 0.0016375 | 0.005155 | 0.01739
-0.41 | 0.002389 | 0.007675 | 0.025695
-0.4 | 0.0034065 | 0.011395 | 0.03878
-0.39 | 0.0049 | 0.01602 | 0.055455
-0.38 | 0.006945 | 0.022595 | 0.07906
-0.37 | 0.0095705 | 0.03188 | 0.11916
-0.36 | 0.015007 | 0.04448 | 0.166405
-0.35 | 0.0208145 | 0.062445 | 0.2278
-0.34 | 0.02687 | 0.086235 | 0.32055
-0.33 | 0.03649 | 0.119815 | 0.45025
-0.32 | 0.050495 | 0.17577 | 0.63225
-0.31 | 0.070165 | 0.24005 | 0.87125
-0.3 | 0.096715 | 0.31845 | 1.205
-0.29 | 0.13138 | 0.43905 | 1.67315
-0.28 | 0.193655 | 0.6079 | 2.26955
-0.27 | 0.26372 | 0.82905 | 3.126
-0.26 | 0.34435 | 1.13495 | 4.293
-0.25 | 0.46715 | 1.57175 | 5.798
-0.24 | 0.6409 | 2.1379 | 7.937
-0.23 | 0.87175 | 2.8425 | 10.5455
-0.22 | 1.1783 | 3.8075 | 14.231
-0.21 | 1.6402 | 5.125 | 19.1855
-0.2 | 2.2079 | 6.9485 | 25.53
-0.19 | 2.939 | 9.441 | 34.04
-0.18 | 3.959 | 12.448 | 44.645
-0.17 | 5.245 | 16.349 | 57.225
-0.16 | 6.9885 | 21.3985 | 74.715
-0.15 | 9.4215 | 28.385 | 96.385
-0.14 | 12.472 | 37.68 | 120.515
-0.13 | 16.2995 | 48.505 | 149.01
-0.12 | 21.4485 | 62.375 | 183.15
-0.11 | 28.18 | 78.66 | 221.5
-0.1 | 36.79 | 99.99 | 265.55
-0.09 | 47.26 | 125.895 | 309.15
-0.08 | 59.87 | 153.43 | 354.5
-0.07 | 75.585 | 187.2 | 408.05
-0.06 | 94.335 | 227.75 | 461.6
-0.05 | 114.195 | 273.2 | 515.75
-0.04 | 139.215 | 317.15 | 562.45
-0.03 | 168.9 | 364.55 | 612.65
-0.02 | 201.15 | 416.15 | 670.75
-0.01 | 235.2 | 473.9 | 727.55
0 | 269.6 | 527.9 | 775.3
0.01 | 302.25 | 573.25 | 808.5
0.02 | 338.4 | 627.35 | 853.5
0.03 | 371.8 | 673.85 | 899.5
0.04 | 403.85 | 723.05 | 935
0.05 | 433.15 | 768.5 | 971
0.06 | 457.7 | 811.5 | 1009
0.07 | 480.9 | 857.5 | 1031.5
0.08 | 493.1 | 880.5 | 1061.5
0.09 | 504.2 | 913.5 | 1093.5
0.1 | 508.85 | 946.5 | 1110.5
0.11 | 516.95 | 976.5 | 1144
0.12 | 518 | 1005 | 1154.5
0.13 | 505 | 1024.5 | 1163
0.14 | 499 | 1040.5 | 1182
0.15 | 491.5 | 1067 | 1196
0.16 | 478.5 | 1089 | 1202
0.17 | 462 | 1091 | 1203
0.18 | 442.5 | 1107 | 1214.5
0.19 | 422.5 | 1117.5 | 1221.5
0.2 | 400 | 1133.5 | 1233.5
0.21 | 380.5 | 1144 | 1225.5
0.22 | 367.5 | 1142.5 | 1225.5
0.23 | 352 | 1152.5 | 1236.5
0.24 | 333 | 1153 | 1229.5
0.25 | 302.5 | 1149.5 | 1231
0.26 | 277.5 | 1148 | 1216
0.27 | 271 | 1144 | 1202.5
0.28 | 255.5 | 1140.5 | 1207
0.29 | 252 | 1136.5 | 1206.5
0.3 | 228.5 | 1129.5 | 1198.5
0.31 | 195.5 | 1125 | 1178
0.32 | 194.5 | 1116 | 1165
0.33 | 192.5 | 1095 | 1161.5
0.34 | 184 | 1083 | 1147
0.35 | 162.5 | 1076 | 1120
0.36 | 143.5 | 1062.5 | 1117.5
0.37 | 141 | 1048.5 | 1110
0.38 | 151.5 | 1017.5 | 1082.5
0.39 | 132.5 | 993.5 | 1068
0.4 | 104 | 986 | 1040
0.41 | 107 | 969 | 1026.5
0.42 | 104 | 939 | 1019.5
0.43 | 111.5 | 908 | 989.5
0.44 | 95.5 | 886.5 | 965
0.45 | 73 | 867 | 934.5
0.46 | 85 | 839 | 911
0.47 | 83.5 | 798 | 895
0.48 | 83.5 | 773 | 890
0.49 | 69.5 | 752.5 | 865
0.5 | 51 | 736 | 830