## IDS-VDS Characteristic (mA-mm)
VGS (V) | VDS = 0.100 V | VDS = 0.500 V | VDS = 0.900 V
-0.75 | 0.00035148 | 0.0015017 | 0.005228
-0.74 | 0.00033639 | 0.0014466 | 0.005062
-0.73 | 0.00031932 | 0.0014006 | 0.0049101
-0.72 | 0.00030418 | 0.0013473 | 0.0047494
-0.71 | 0.00029184 | 0.0012859 | 0.004598
-0.7 | 0.00027713 | 0.0012472 | 0.0044482
-0.69 | 0.0002651 | 0.0011927 | 0.0042834
-0.68 | 0.00025137 | 0.0011468 | 0.0041746
-0.67 | 0.00024052 | 0.0011035 | 0.0040349
-0.66 | 0.00022745 | 0.0010687 | 0.0039069
-0.65 | 0.0002177 | 0.001015 | 0.0037539
-0.64 | 0.00020651 | 0.0009806 | 0.0036397
-0.63 | 0.00019885 | 0.0009437 | 0.0035355
-0.62 | 0.00018812 | 0.000907 | 0.0033855
-0.61 | 0.00017845 | 0.0008825 | 0.0032678
-0.6 | 0.0001726 | 0.0008447 | 0.0031692
-0.59 | 0.0001639 | 0.0008126 | 0.0030809
-0.58 | 0.00015566 | 0.0007836 | 0.002987
-0.57 | 0.00014726 | 0.0007476 | 0.0028652
-0.56 | 0.00014159 | 0.0007189 | 0.0027724
-0.55 | 0.00013514 | 0.0006979 | 0.0026709
-0.54 | 0.00012838 | 0.0006685 | 0.0025936
-0.53 | 0.00012279 | 0.0006488 | 0.0024988
-0.52 | 0.00011777 | 0.0006223 | 0.0024384
-0.51 | 0.00011232 | 0.0006017 | 0.0023528
-0.5 | 0.00010896 | 0.0005866 | 0.0022973
-0.49 | 0.00010635 | 0.0005657 | 0.002236
-0.48 | 0.00010304 | 0.0005496 | 0.0021736
-0.47 | 9.971e-05 | 0.00054 | 0.0021437
-0.46 | 0.00010029 | 0.0005332 | 0.0021204
-0.45 | 0.00010169 | 0.000534 | 0.0021112
-0.44 | 0.00010521 | 0.0005376 | 0.0021368
-0.43 | 0.00011219 | 0.0005574 | 0.0022006
-0.42 | 0.00012428 | 0.0005933 | 0.0022991
-0.41 | 0.00014122 | 0.0006451 | 0.0024738
-0.4 | 0.00016719 | 0.0007286 | 0.002744
-0.39 | 0.00020468 | 0.000844 | 0.0031324
-0.38 | 0.0002576 | 0.0010138 | 0.0037093
-0.37 | 0.00033231 | 0.0012511 | 0.0045591
-0.36 | 0.00043556 | 0.0015914 | 0.005816
-0.35 | 0.0005925 | 0.0020606 | 0.007451
-0.34 | 0.000798 | 0.0027298 | 0.009915
-0.33 | 0.0010786 | 0.0036364 | 0.013279
-0.32 | 0.0014697 | 0.0049114 | 0.018059
-0.31 | 0.0020054 | 0.006824 | 0.02452
-0.3 | 0.0027517 | 0.009267 | 0.033899
-0.29 | 0.0037816 | 0.012659 | 0.046506
-0.28 | 0.0051716 | 0.01733 | 0.06425
-0.27 | 0.007463 | 0.023875 | 0.08831
-0.26 | 0.010181 | 0.032542 | 0.12183
-0.25 | 0.01388 | 0.044698 | 0.16717
-0.24 | 0.018825 | 0.06177 | 0.22844
-0.23 | 0.02583 | 0.08438 | 0.3113
-0.22 | 0.035167 | 0.11434 | 0.42393
-0.21 | 0.047911 | 0.15548 | 0.5776
-0.2 | 0.06647 | 0.21089 | 0.7792
-0.19 | 0.08981 | 0.28497 | 1.0507
-0.18 | 0.1218 | 0.385 | 1.4116
-0.17 | 0.1645 | 0.51733 | 1.8861
-0.16 | 0.22076 | 0.6939 | 2.4867
-0.15 | 0.29725 | 0.9216 | 3.2726
-0.14 | 0.39897 | 1.2313 | 4.2961
-0.13 | 0.53288 | 1.6255 | 5.5598
-0.12 | 0.7105 | 2.1398 | 7.15
-0.11 | 0.9437 | 2.8058 | 9.06
-0.1 | 1.2503 | 3.6464 | 11.388
-0.09 | 1.6479 | 4.7158 | 14.161
-0.08 | 2.1574 | 6.036 | 17.366
-0.07 | 2.801 | 7.683 | 21.021
-0.06 | 3.6131 | 9.63 | 25.277
-0.05 | 4.6323 | 12.055 | 29.997
-0.04 | 5.828 | 14.913 | 35.314
-0.03 | 7.341 | 18.206 | 41.14
-0.02 | 9.129 | 22.043 | 47.346
-0.01 | 11.27 | 26.305 | 54.231
0 | 13.73 | 31.28 | 61.63
0.01 | 16.578 | 36.65 | 69.48
0.02 | 19.706 | 42.574 | 77.64
0.03 | 23.245 | 49.005 | 86.45
0.04 | 27.084 | 55.913 | 95.47
0.05 | 31.224 | 63.19 | 104.93
0.06 | 35.673 | 71.09 | 114.73
0.07 | 40.362 | 79.36 | 124.98
0.08 | 45.206 | 87.94 | 135.41
0.09 | 50.167 | 96.95 | 146.09
0.1 | 55.271 | 106.04 | 157.04
0.11 | 60.22 | 115.71 | 168.22
0.12 | 65.49 | 125.62 | 179.7
0.13 | 70.65 | 135.67 | 191.12
0.14 | 75.68 | 146 | 202.8
0.15 | 80.66 | 156.51 | 214.62
0.16 | 85.55 | 167.25 | 226.68
0.17 | 90.22 | 178.13 | 238.69
0.18 | 94.72 | 189.13 | 250.6
0.19 | 99.08 | 200.11 | 262.85
0.2 | 103.19 | 211.44 | 275.11
0.21 | 107.28 | 222.9 | 287.49
0.22 | 110.98 | 234.22 | 299.74
0.23 | 114.5 | 245.78 | 311.92
0.24 | 117.89 | 257.04 | 324.24
0.25 | 121.2 | 268.68 | 336.54
0.26 | 124.14 | 280.17 | 348.72
0.27 | 126.97 | 291.61 | 360.77
0.28 | 129.58 | 303.12 | 372.94
0.29 | 132.06 | 314.39 | 384.96
0.3 | 134.61 | 325.83 | 397.03
0.31 | 136.67 | 337.12 | 408.94
0.32 | 138.71 | 348.29 | 420.54
0.33 | 140.67 | 359.21 | 432.3
0.34 | 142.34 | 370.28 | 443.78
0.35 | 144.23 | 381.12 | 455.2
0.36 | 145.7 | 391.71 | 466.43
0.37 | 147.27 | 402.38 | 477.56
0.38 | 148.62 | 412.62 | 488.55
0.39 | 150.06 | 422.75 | 499.26
0.4 | 151.24 | 432.71 | 509.82
0.41 | 152.4 | 442.48 | 520.12
0.42 | 153.49 | 452.06 | 530.44
0.43 | 154.52 | 461.29 | 540.4
0.44 | 155.69 | 470.34 | 550.25
0.45 | 156.45 | 479.11 | 559.83
0.46 | 157.31 | 487.7 | 569.15
0.47 | 158.17 | 495.88 | 578.2
0.48 | 158.79 | 503.8 | 586.9
0.49 | 159.72 | 511.5 | 595.8
0.5 | 160.35 | 518.87 | 604.2

## Tranconductance (mS-mm)
VGS (V) | VDS = 0.100 V | VDS = 0.500 V | VDS = 0.900 V
-0.75 | -0.001509 | -0.00551 | -0.0166
-0.74 | -0.001608 | -0.005055 | -0.015895
-0.73 | -0.0016105 | -0.004965 | -0.01563
-0.72 | -0.001374 | -0.005735 | -0.015605
-0.71 | -0.0013525 | -0.005005 | -0.01506
-0.7 | -0.001337 | -0.00466 | -0.01573
-0.69 | -0.001288 | -0.00502 | -0.01368
-0.68 | -0.001229 | -0.00446 | -0.012425
-0.67 | -0.001196 | -0.003905 | -0.013385
-0.66 | -0.001141 | -0.004425 | -0.01405
-0.65 | -0.001047 | -0.004405 | -0.01336
-0.64 | -0.0009425 | -0.003565 | -0.01092
-0.63 | -0.0009195 | -0.00368 | -0.01271
-0.62 | -0.00102 | -0.00306 | -0.013385
-0.61 | -0.000776 | -0.003115 | -0.010815
-0.6 | -0.0007275 | -0.003495 | -0.009345
-0.59 | -0.000847 | -0.003055 | -0.00911
-0.58 | -0.000832 | -0.00325 | -0.010785
-0.57 | -0.0007035 | -0.003235 | -0.01073
-0.56 | -0.000606 | -0.002485 | -0.009715
-0.55 | -0.0006605 | -0.00252 | -0.00894
-0.54 | -0.0006175 | -0.002455 | -0.008605
-0.53 | -0.0005305 | -0.00231 | -0.00776
-0.52 | -0.0005235 | -0.002355 | -0.0073
-0.51 | -0.0004405 | -0.001785 | -0.007055
-0.5 | -0.0002985 | -0.0018 | -0.00584
-0.49 | -0.000296 | -0.00185 | -0.006185
-0.48 | -0.000332 | -0.001285 | -0.004615
-0.47 | -0.0001375 | -0.00082 | -0.00266
-0.46 | 9.9e-05 | -0.0003 | -0.001625
-0.45 | 0.000246 | 0.00022 | 0.00082
-0.44 | 0.000525 | 0.00117 | 0.00447
-0.43 | 0.0009535 | 0.002785 | 0.008115
-0.42 | 0.0014515 | 0.004385 | 0.01366
-0.41 | 0.0021455 | 0.006765 | 0.022245
-0.4 | 0.003173 | 0.009945 | 0.03293
-0.39 | 0.0045205 | 0.01426 | 0.048265
-0.38 | 0.0063815 | 0.020355 | 0.071335
-0.37 | 0.008898 | 0.02888 | 0.105335
-0.36 | 0.0130095 | 0.040475 | 0.144595
-0.35 | 0.018122 | 0.05692 | 0.20495
-0.34 | 0.024305 | 0.07879 | 0.2914
-0.33 | 0.033585 | 0.10908 | 0.4072
-0.32 | 0.04634 | 0.15938 | 0.56205
-0.31 | 0.0641 | 0.21778 | 0.792
-0.3 | 0.08881 | 0.29175 | 1.0993
-0.29 | 0.120995 | 0.40315 | 1.51755
-0.28 | 0.18407 | 0.5608 | 2.0902
-0.27 | 0.25047 | 0.7606 | 2.879
-0.26 | 0.32085 | 1.04115 | 3.943
-0.25 | 0.4322 | 1.4614 | 5.3305
-0.24 | 0.5975 | 1.9841 | 7.2065
-0.23 | 0.8171 | 2.6285 | 9.7745
-0.22 | 1.10405 | 3.555 | 13.315
-0.21 | 1.56515 | 4.8275 | 17.7635
-0.2 | 2.09495 | 6.4745 | 23.655
-0.19 | 2.7665 | 8.7055 | 31.62
-0.18 | 3.7345 | 11.618 | 41.77
-0.17 | 4.948 | 15.445 | 53.755
-0.16 | 6.6375 | 20.2135 | 69.325
-0.15 | 8.9105 | 26.87 | 90.47
-0.14 | 11.7815 | 35.195 | 114.36
-0.13 | 15.5765 | 45.425 | 142.695
-0.12 | 20.541 | 59.015 | 175.01
-0.11 | 26.99 | 75.33 | 211.9
-0.1 | 35.21 | 95.5 | 255.05
-0.09 | 45.355 | 119.48 | 298.9
-0.08 | 57.655 | 148.36 | 343
-0.07 | 72.785 | 179.7 | 395.55
-0.06 | 91.565 | 218.6 | 448.8
-0.05 | 110.745 | 264.15 | 501.85
-0.04 | 135.435 | 307.55 | 557.15
-0.03 | 165.05 | 356.5 | 601.6
-0.02 | 196.45 | 404.95 | 654.55
-0.01 | 230.05 | 461.85 | 714.2
0 | 265.4 | 517.25 | 762.45
0.01 | 298.8 | 564.7 | 800.5
0.02 | 333.35 | 617.75 | 848.5
0.03 | 368.9 | 666.95 | 891.5
0.04 | 398.95 | 709.25 | 924
0.05 | 429.45 | 758.85 | 963
0.06 | 456.9 | 808.5 | 1002.5
0.07 | 476.65 | 842.5 | 1034
0.08 | 490.25 | 879.5 | 1055.5
0.09 | 503.25 | 905 | 1081.5
0.1 | 502.65 | 938 | 1106.5
0.11 | 510.95 | 979 | 1133
0.12 | 521.5 | 998 | 1145
0.13 | 509.5 | 1019 | 1155
0.14 | 500.5 | 1042 | 1175
0.15 | 493.5 | 1062.5 | 1194
0.16 | 478 | 1081 | 1203.5
0.17 | 458.5 | 1094 | 1196
0.18 | 443 | 1099 | 1208
0.19 | 423.5 | 1115.5 | 1225.5
0.2 | 410 | 1139.5 | 1232
0.21 | 389.5 | 1139 | 1231.5
0.22 | 361 | 1144 | 1221.5
0.23 | 345.5 | 1141 | 1225
0.24 | 335 | 1145 | 1231
0.25 | 312.5 | 1156.5 | 1224
0.26 | 288.5 | 1146.5 | 1211.5
0.27 | 272 | 1147.5 | 1211
0.28 | 254.5 | 1139 | 1209.5
0.29 | 251.5 | 1135.5 | 1204.5
0.3 | 230.5 | 1136.5 | 1199
0.31 | 205 | 1123 | 1175.5
0.32 | 200 | 1104.5 | 1168
0.33 | 181.5 | 1099.5 | 1162
0.34 | 178 | 1095.5 | 1145
0.35 | 168 | 1071.5 | 1132.5
0.36 | 152 | 1063 | 1118
0.37 | 146 | 1045.5 | 1106
0.38 | 139.5 | 1018.5 | 1085
0.39 | 131 | 1004.5 | 1063.5
0.4 | 117 | 986.5 | 1043
0.41 | 112.5 | 967.5 | 1031
0.42 | 106 | 940.5 | 1014
0.43 | 110 | 914 | 990.5
0.44 | 96.5 | 891 | 971.5
0.45 | 81 | 868 | 945
0.46 | 86 | 838.5 | 918.5
0.47 | 74 | 805 | 887.5
0.48 | 77.5 | 781 | 880
0.49 | 78 | 753.5 | 865
0.5 | 63 | 737 | 840