## IDS-VDS Characteristic (mA-mm)
VGS (V) | VDS = 0.100 V | VDS = 0.500 V | VDS = 0.900 V
-0.75 | 0.00038377 | 0.0016372 | 0.005598
-0.74 | 0.00036309 | 0.001574 | 0.0054
-0.73 | 0.00034673 | 0.0015123 | 0.005213
-0.72 | 0.00032941 | 0.0014665 | 0.005057
-0.71 | 0.00031659 | 0.0013987 | 0.004887
-0.7 | 0.00030158 | 0.0013502 | 0.0047516
-0.69 | 0.00028871 | 0.0012855 | 0.0045738
-0.68 | 0.00027393 | 0.0012488 | 0.0044405
-0.67 | 0.00026246 | 0.0012115 | 0.0042891
-0.66 | 0.00024934 | 0.0011631 | 0.0041706
-0.65 | 0.00023559 | 0.0011133 | 0.0040337
-0.64 | 0.00022558 | 0.0010684 | 0.0039106
-0.63 | 0.0002167 | 0.0010332 | 0.0037675
-0.62 | 0.00020548 | 0.0009925 | 0.0036522
-0.61 | 0.00019662 | 0.0009537 | 0.0035103
-0.6 | 0.00018664 | 0.0009138 | 0.0034073
-0.59 | 0.00017833 | 0.0008838 | 0.0033057
-0.58 | 0.000172 | 0.0008532 | 0.0032105
-0.57 | 0.00016174 | 0.0008181 | 0.0030713
-0.56 | 0.00015465 | 0.0007846 | 0.002978
-0.55 | 0.00014888 | 0.0007564 | 0.0028851
-0.54 | 0.00014125 | 0.0007266 | 0.0027869
-0.53 | 0.00013475 | 0.0007045 | 0.002692
-0.52 | 0.00012809 | 0.0006686 | 0.0026019
-0.51 | 0.0001224 | 0.000646 | 0.0025443
-0.5 | 0.00011893 | 0.0006261 | 0.0024664
-0.49 | 0.00011484 | 0.0006054 | 0.0023906
-0.48 | 0.00011108 | 0.0005887 | 0.0023415
-0.47 | 0.0001083 | 0.0005799 | 0.0022944
-0.46 | 0.00010835 | 0.0005716 | 0.0022621
-0.45 | 0.00010838 | 0.0005691 | 0.0022465
-0.44 | 0.00011137 | 0.0005725 | 0.0022506
-0.43 | 0.00011775 | 0.0005903 | 0.0023016
-0.42 | 0.00012847 | 0.0006177 | 0.0023978
-0.41 | 0.00014525 | 0.0006693 | 0.0025734
-0.4 | 0.00016925 | 0.0007416 | 0.002832
-0.39 | 0.00020563 | 0.0008551 | 0.003213
-0.38 | 0.00025684 | 0.0010198 | 0.0037594
-0.37 | 0.00032776 | 0.0012499 | 0.004541
-0.36 | 0.0004279 | 0.0015793 | 0.005756
-0.35 | 0.00056701 | 0.002026 | 0.007362
-0.34 | 0.0008069 | 0.0026651 | 0.009673
-0.33 | 0.0010914 | 0.0035517 | 0.012999
-0.32 | 0.0014766 | 0.0047763 | 0.017513
-0.31 | 0.0020152 | 0.006658 | 0.023857
-0.3 | 0.0027518 | 0.009041 | 0.032965
-0.29 | 0.0037652 | 0.012363 | 0.04547
-0.28 | 0.0051529 | 0.016834 | 0.0626
-0.27 | 0.007314 | 0.0232 | 0.08662
-0.26 | 0.00996 | 0.031775 | 0.11859
-0.25 | 0.013629 | 0.04362 | 0.16192
-0.24 | 0.018566 | 0.06023 | 0.22287
-0.23 | 0.025335 | 0.08219 | 0.30509
-0.22 | 0.034589 | 0.11142 | 0.41464
-0.21 | 0.047098 | 0.15209 | 0.56575
-0.2 | 0.06522 | 0.20561 | 0.7692
-0.19 | 0.08805 | 0.27905 | 1.031
-0.18 | 0.11987 | 0.37678 | 1.3915
-0.17 | 0.16176 | 0.50699 | 1.8523
-0.16 | 0.21813 | 0.6799 | 2.4562
-0.15 | 0.29357 | 0.9056 | 3.2392
-0.14 | 0.39415 | 1.2115 | 4.2236
-0.13 | 0.52735 | 1.5975 | 5.462
-0.12 | 0.7007 | 2.1033 | 7.05
-0.11 | 0.9329 | 2.76 | 8.949
-0.1 | 1.2346 | 3.5964 | 11.244
-0.09 | 1.6311 | 4.6377 | 13.996
-0.08 | 2.1288 | 5.97 | 17.156
-0.07 | 2.7753 | 7.563 | 20.83
-0.06 | 3.5766 | 9.55 | 24.992
-0.05 | 4.5865 | 11.917 | 29.703
-0.04 | 5.786 | 14.694 | 34.938
-0.03 | 7.261 | 18.04 | 40.726
-0.02 | 9.057 | 21.781 | 47.034
-0.01 | 11.161 | 26.125 | 53.777
0 | 13.637 | 30.985 | 61.27
0.01 | 16.414 | 36.455 | 69
0.02 | 19.554 | 42.29 | 77.15
0.03 | 23.091 | 48.799 | 85.91
0.04 | 26.92 | 55.598 | 94.97
0.05 | 31.086 | 62.96 | 104.34
0.06 | 35.477 | 70.67 | 114.2
0.07 | 40.193 | 79 | 124.38
0.08 | 45.012 | 87.66 | 134.76
0.09 | 49.982 | 96.48 | 145.55
0.1 | 55.09 | 105.89 | 156.33
0.11 | 60.06 | 115.24 | 167.57
0.12 | 65.33 | 125.19 | 179.06
0.13 | 70.49 | 135.32 | 190.56
0.14 | 75.58 | 145.58 | 202.3
0.15 | 80.51 | 156.1 | 214
0.16 | 85.34 | 166.86 | 226.22
0.17 | 90.09 | 177.75 | 238.08
0.18 | 94.69 | 188.78 | 250.25
0.19 | 99.08 | 199.84 | 262.19
0.2 | 103.19 | 211.02 | 274.53
0.21 | 107.1 | 222.45 | 286.96
0.22 | 110.92 | 233.9 | 299.26
0.23 | 114.49 | 245.28 | 311.55
0.24 | 117.91 | 256.8 | 323.63
0.25 | 121.18 | 268.28 | 336.07
0.26 | 124.1 | 279.75 | 348.25
0.27 | 126.99 | 291.32 | 360.48
0.28 | 129.52 | 302.79 | 372.61
0.29 | 132.01 | 314.19 | 384.51
0.3 | 134.52 | 325.5 | 396.67
0.31 | 136.73 | 336.85 | 408.46
0.32 | 138.81 | 347.98 | 420.28
0.33 | 140.59 | 359.12 | 431.9
0.34 | 142.38 | 369.99 | 443.47
0.35 | 144.25 | 380.92 | 454.86
0.36 | 145.99 | 391.58 | 466.12
0.37 | 147.31 | 402.21 | 477.39
0.38 | 148.69 | 412.62 | 488.17
0.39 | 150.1 | 422.63 | 499.01
0.4 | 151.36 | 432.73 | 509.67
0.41 | 152.72 | 442.42 | 520.04
0.42 | 153.53 | 452.07 | 530.48
0.43 | 154.54 | 461.4 | 540.28
0.44 | 155.65 | 470.42 | 550.18
0.45 | 156.55 | 479.27 | 559.8
0.46 | 157.45 | 487.85 | 569.25
0.47 | 158.11 | 496.12 | 578
0.48 | 158.96 | 504.05 | 587
0.49 | 159.79 | 511.81 | 595.8
0.5 | 160.57 | 519.21 | 604.2

## Tranconductance (mS-mm)
VGS (V) | VDS = 0.100 V | VDS = 0.500 V | VDS = 0.900 V
-0.75 | -0.002068 | -0.00632 | -0.0198
-0.74 | -0.001852 | -0.006245 | -0.01925
-0.73 | -0.001684 | -0.005375 | -0.01715
-0.72 | -0.001507 | -0.00568 | -0.0163
-0.71 | -0.0013915 | -0.005815 | -0.01527
-0.7 | -0.001394 | -0.00566 | -0.01566
-0.69 | -0.0013825 | -0.00507 | -0.015555
-0.68 | -0.0013125 | -0.0037 | -0.014235
-0.67 | -0.0012295 | -0.004285 | -0.013495
-0.66 | -0.0013435 | -0.00491 | -0.01277
-0.65 | -0.001188 | -0.004735 | -0.013
-0.64 | -0.0009445 | -0.004005 | -0.01331
-0.63 | -0.001005 | -0.003795 | -0.01292
-0.62 | -0.001004 | -0.003975 | -0.01286
-0.61 | -0.000942 | -0.003935 | -0.012245
-0.6 | -0.0009145 | -0.003495 | -0.01023
-0.59 | -0.000732 | -0.00303 | -0.00984
-0.58 | -0.0008295 | -0.003285 | -0.01172
-0.57 | -0.0008675 | -0.00343 | -0.011625
-0.56 | -0.000643 | -0.003085 | -0.00931
-0.55 | -0.00067 | -0.0029 | -0.009555
-0.54 | -0.0007065 | -0.002595 | -0.009655
-0.53 | -0.000658 | -0.0029 | -0.00925
-0.52 | -0.0006175 | -0.002925 | -0.007385
-0.51 | -0.000458 | -0.002125 | -0.006775
-0.5 | -0.000378 | -0.00203 | -0.007685
-0.49 | -0.0003925 | -0.00187 | -0.006245
-0.48 | -0.000327 | -0.001275 | -0.00481
-0.47 | -0.0001365 | -0.000855 | -0.00397
-0.46 | 4e-06 | -0.00054 | -0.002395
-0.45 | 0.000151 | 4.5e-05 | -0.000575
-0.44 | 0.0004685 | 0.00106 | 0.002755
-0.43 | 0.000855 | 0.00226 | 0.00736
-0.42 | 0.001375 | 0.00395 | 0.01359
-0.41 | 0.002039 | 0.006195 | 0.02171
-0.4 | 0.003019 | 0.00929 | 0.03198
-0.39 | 0.0043795 | 0.01391 | 0.04637
-0.38 | 0.0061065 | 0.01974 | 0.0664
-0.37 | 0.008553 | 0.027975 | 0.09983
-0.36 | 0.0119625 | 0.038805 | 0.14105
-0.35 | 0.01895 | 0.05429 | 0.19585
-0.34 | 0.0262195 | 0.076285 | 0.28185
-0.33 | 0.033485 | 0.10556 | 0.392
-0.32 | 0.04619 | 0.155315 | 0.5429
-0.31 | 0.06376 | 0.213235 | 0.7726
-0.3 | 0.0875 | 0.28525 | 1.08065
-0.29 | 0.120055 | 0.38965 | 1.48175
-0.28 | 0.17744 | 0.54185 | 2.0575
-0.27 | 0.240355 | 0.74705 | 2.7995
-0.26 | 0.31575 | 1.021 | 3.765
-0.25 | 0.4303 | 1.42275 | 5.214
-0.24 | 0.5853 | 1.9285 | 7.1585
-0.23 | 0.80115 | 2.5595 | 9.5885
-0.22 | 1.08815 | 3.495 | 13.033
-0.21 | 1.53155 | 4.7095 | 17.728
-0.2 | 2.0476 | 6.348 | 23.2625
-0.19 | 2.7325 | 8.5585 | 31.115
-0.18 | 3.6855 | 11.397 | 41.065
-0.17 | 4.913 | 15.156 | 53.235
-0.16 | 6.5905 | 19.9305 | 69.345
-0.15 | 8.801 | 26.58 | 88.37
-0.14 | 11.689 | 34.595 | 111.14
-0.13 | 15.3275 | 44.59 | 141.32
-0.12 | 20.2775 | 58.125 | 174.35
-0.11 | 26.695 | 74.655 | 209.7
-0.1 | 34.91 | 93.885 | 252.35
-0.09 | 44.71 | 118.68 | 295.6
-0.08 | 57.21 | 146.265 | 341.7
-0.07 | 72.39 | 179 | 391.8
-0.06 | 90.56 | 217.7 | 443.65
-0.05 | 110.47 | 257.2 | 497.3
-0.04 | 133.725 | 306.15 | 551.15
-0.03 | 163.55 | 354.35 | 604.8
-0.02 | 195 | 404.25 | 652.55
-0.01 | 229 | 460.2 | 711.8
0 | 262.65 | 516.5 | 761.15
0.01 | 295.85 | 565.25 | 794
0.02 | 333.85 | 617.2 | 845.5
0.03 | 368.3 | 665.4 | 891
0.04 | 399.75 | 708.05 | 921.5
0.05 | 427.85 | 753.6 | 961.5
0.06 | 455.35 | 802 | 1002
0.07 | 476.75 | 849.5 | 1028
0.08 | 489.45 | 874 | 1058.5
0.09 | 503.9 | 911.5 | 1078.5
0.1 | 503.9 | 938 | 1101
0.11 | 512 | 965 | 1136.5
0.12 | 521.5 | 1004 | 1149.5
0.13 | 512.5 | 1019.5 | 1162
0.14 | 501 | 1039 | 1172
0.15 | 488 | 1064 | 1196
0.16 | 479 | 1082.5 | 1204
0.17 | 467.5 | 1096 | 1201.5
0.18 | 449.5 | 1104.5 | 1205.5
0.19 | 425 | 1112 | 1214
0.2 | 401 | 1130.5 | 1238.5
0.21 | 386.5 | 1144 | 1236.5
0.22 | 369.5 | 1141.5 | 1229.5
0.23 | 349.5 | 1145 | 1218.5
0.24 | 334.5 | 1150 | 1226
0.25 | 309.5 | 1147.5 | 1231
0.26 | 290.5 | 1152 | 1220.5
0.27 | 271 | 1152 | 1218
0.28 | 251 | 1143.5 | 1201.5
0.29 | 250 | 1135.5 | 1203
0.3 | 236 | 1133 | 1197.5
0.31 | 214.5 | 1124 | 1180.5
0.32 | 193 | 1113.5 | 1172
0.33 | 178.5 | 1100.5 | 1159.5
0.34 | 183 | 1090 | 1148
0.35 | 180.5 | 1079.5 | 1132.5
0.36 | 153 | 1064.5 | 1126.5
0.37 | 135 | 1052 | 1102.5
0.38 | 139.5 | 1021 | 1081
0.39 | 133.5 | 1005.5 | 1075
0.4 | 131 | 989.5 | 1051.5
0.41 | 108.5 | 967 | 1040.5
0.42 | 91 | 949 | 1012
0.43 | 106 | 917.5 | 985
0.44 | 100.5 | 893.5 | 976
0.45 | 90 | 871.5 | 953.5
0.46 | 78 | 842.5 | 910
0.47 | 75.5 | 810 | 887.5
0.48 | 84 | 784.5 | 890
0.49 | 80.5 | 758 | 860
0.5 | 78 | 740 | 840