## IDS-VDS Characteristic (mA-mm)
VGS (V) | VDS = 0.100 V | VDS = 0.500 V | VDS = 0.900 V
-0.75 | 0.0004044 | 0.0017936 | 0.006115
-0.74 | 0.00038606 | 0.001724 | 0.00593
-0.73 | 0.00036709 | 0.0016535 | 0.005711
-0.72 | 0.00034978 | 0.0015978 | 0.005556
-0.71 | 0.00033552 | 0.0015381 | 0.005378
-0.7 | 0.00032079 | 0.0014748 | 0.0052
-0.69 | 0.0003041 | 0.001421 | 0.005029
-0.68 | 0.0002916 | 0.001366 | 0.0048839
-0.67 | 0.00027929 | 0.0013125 | 0.0047305
-0.66 | 0.00026582 | 0.0012648 | 0.0045733
-0.65 | 0.00025398 | 0.0012116 | 0.0043994
-0.64 | 0.00024095 | 0.0011646 | 0.0042669
-0.63 | 0.00023017 | 0.001117 | 0.0041492
-0.62 | 0.0002185 | 0.0010682 | 0.0040172
-0.61 | 0.00020856 | 0.0010322 | 0.0038525
-0.6 | 0.00019838 | 0.0009913 | 0.0037181
-0.59 | 0.00019036 | 0.0009566 | 0.0035999
-0.58 | 0.00018019 | 0.0009204 | 0.0034648
-0.57 | 0.00017141 | 0.0008876 | 0.0033699
-0.56 | 0.0001636 | 0.0008476 | 0.0032527
-0.55 | 0.00015559 | 0.0008201 | 0.0031324
-0.54 | 0.00014793 | 0.0007851 | 0.0030327
-0.53 | 0.00014113 | 0.0007564 | 0.0029217
-0.52 | 0.00013487 | 0.0007253 | 0.0028365
-0.51 | 0.00012817 | 0.0007035 | 0.0027439
-0.5 | 0.0001222 | 0.0006776 | 0.0026606
-0.49 | 0.00011898 | 0.0006556 | 0.0026003
-0.48 | 0.00011457 | 0.0006391 | 0.0025391
-0.47 | 0.0001121 | 0.0006225 | 0.0024784
-0.46 | 0.00011072 | 0.0006119 | 0.00244
-0.45 | 0.00011202 | 0.0006072 | 0.0024233
-0.44 | 0.000115 | 0.0006126 | 0.0024237
-0.43 | 0.00012057 | 0.000625 | 0.0024601
-0.42 | 0.00013072 | 0.0006509 | 0.0025501
-0.41 | 0.00014764 | 0.0007003 | 0.002702
-0.4 | 0.00017241 | 0.0007719 | 0.0029338
-0.39 | 0.00020715 | 0.0008827 | 0.0033058
-0.38 | 0.00025773 | 0.0010422 | 0.0038325
-0.37 | 0.00032859 | 0.0012669 | 0.0046149
-0.36 | 0.00042819 | 0.0015874 | 0.005769
-0.35 | 0.00056727 | 0.0020347 | 0.007354
-0.34 | 0.0008099 | 0.0026604 | 0.009608
-0.33 | 0.001088 | 0.0035363 | 0.01277
-0.32 | 0.0014783 | 0.0047633 | 0.017283
-0.31 | 0.0020071 | 0.006575 | 0.023524
-0.3 | 0.0027504 | 0.008941 | 0.032298
-0.29 | 0.0037706 | 0.01217 | 0.044371
-0.28 | 0.0051597 | 0.016707 | 0.0615
-0.27 | 0.007317 | 0.022955 | 0.08452
-0.26 | 0.009979 | 0.03156 | 0.11598
-0.25 | 0.01361 | 0.042936 | 0.15957
-0.24 | 0.018543 | 0.05968 | 0.21937
-0.23 | 0.025453 | 0.08156 | 0.30156
-0.22 | 0.034727 | 0.11069 | 0.41022
-0.21 | 0.047377 | 0.15113 | 0.55497
-0.2 | 0.06538 | 0.20434 | 0.7548
-0.19 | 0.08879 | 0.27667 | 1.0154
-0.18 | 0.12045 | 0.3749 | 1.3711
-0.17 | 0.16283 | 0.50126 | 1.8301
-0.16 | 0.21923 | 0.677 | 2.4311
-0.15 | 0.29561 | 0.9008 | 3.2027
-0.14 | 0.39771 | 1.2046 | 4.2067
-0.13 | 0.53137 | 1.5963 | 5.4404
-0.12 | 0.7071 | 2.103 | 7.028
-0.11 | 0.9407 | 2.7608 | 8.901
-0.1 | 1.2473 | 3.5824 | 11.221
-0.09 | 1.6437 | 4.6586 | 13.979
-0.08 | 2.1537 | 5.968 | 17.18
-0.07 | 2.803 | 7.603 | 20.886
-0.06 | 3.6196 | 9.581 | 25.071
-0.05 | 4.6405 | 11.951 | 29.856
-0.04 | 5.847 | 14.819 | 35.087
-0.03 | 7.355 | 18.108 | 40.947
-0.02 | 9.158 | 21.933 | 47.197
-0.01 | 11.296 | 26.233 | 54.07
0 | 13.774 | 31.204 | 61.47
0.01 | 16.607 | 36.612 | 69.35
0.02 | 19.769 | 42.547 | 77.52
0.03 | 23.336 | 49.099 | 86.35
0.04 | 27.173 | 55.921 | 95.42
0.05 | 31.373 | 63.36 | 104.91
0.06 | 35.817 | 71.15 | 114.77
0.07 | 40.515 | 79.48 | 125.04
0.08 | 45.398 | 88.09 | 135.45
0.09 | 50.36 | 97.13 | 146.07
0.1 | 55.498 | 106.29 | 157.16
0.11 | 60.51 | 116 | 168.44
0.12 | 65.78 | 125.99 | 179.91
0.13 | 70.89 | 136.09 | 191.64
0.14 | 76.03 | 146.49 | 203.16
0.15 | 80.98 | 156.83 | 215.17
0.16 | 85.87 | 167.75 | 227.25
0.17 | 90.58 | 178.76 | 239.27
0.18 | 95.08 | 189.72 | 251.41
0.19 | 99.39 | 200.9 | 263.7
0.2 | 103.63 | 212.22 | 275.95
0.21 | 107.67 | 223.66 | 288.42
0.22 | 111.4 | 235.16 | 300.76
0.23 | 114.97 | 246.65 | 312.88
0.24 | 118.31 | 258.02 | 325.32
0.25 | 121.62 | 269.8 | 337.76
0.26 | 124.59 | 281.28 | 350.06
0.27 | 127.43 | 292.8 | 362.34
0.28 | 130.1 | 304.46 | 374.33
0.29 | 132.52 | 315.62 | 386.43
0.3 | 135.07 | 327.25 | 398.64
0.31 | 137.12 | 338.6 | 410.53
0.32 | 139.21 | 349.79 | 422.35
0.33 | 141.22 | 361.05 | 434.08
0.34 | 142.98 | 371.94 | 445.69
0.35 | 144.74 | 382.84 | 457.19
0.36 | 146.33 | 393.64 | 468.5
0.37 | 147.85 | 404.27 | 479.67
0.38 | 149.23 | 414.63 | 490.69
0.39 | 150.74 | 424.84 | 501.55
0.4 | 151.81 | 434.85 | 512.24
0.41 | 153.04 | 444.63 | 522.75
0.42 | 154.18 | 454.37 | 532.97
0.43 | 155.06 | 463.6 | 543.15
0.44 | 156.28 | 472.75 | 553.07
0.45 | 157.11 | 481.64 | 562.66
0.46 | 157.98 | 490.3 | 571.9
0.47 | 158.84 | 498.64 | 581.2
0.48 | 159.55 | 506.59 | 590.2
0.49 | 160.43 | 514.33 | 599
0.5 | 161.12 | 521.82 | 607.4

## Tranconductance (mS-mm)
VGS (V) | VDS = 0.100 V | VDS = 0.500 V | VDS = 0.900 V
-0.75 | -0.001834 | -0.00696 | -0.0185
-0.74 | -0.0018655 | -0.007005 | -0.0202
-0.73 | -0.001814 | -0.00631 | -0.0187
-0.72 | -0.0015785 | -0.00577 | -0.01665
-0.71 | -0.0014495 | -0.00615 | -0.0178
-0.7 | -0.001571 | -0.005855 | -0.01745
-0.69 | -0.0014595 | -0.00544 | -0.015805
-0.68 | -0.0012405 | -0.005425 | -0.014925
-0.67 | -0.001289 | -0.00506 | -0.01553
-0.66 | -0.0012655 | -0.005045 | -0.016555
-0.65 | -0.0012435 | -0.00501 | -0.01532
-0.64 | -0.0011905 | -0.00473 | -0.01251
-0.63 | -0.0011225 | -0.00482 | -0.012485
-0.62 | -0.0010805 | -0.00424 | -0.014835
-0.61 | -0.001006 | -0.003845 | -0.014955
-0.6 | -0.00091 | -0.00378 | -0.01263
-0.59 | -0.0009095 | -0.003545 | -0.012665
-0.58 | -0.0009475 | -0.00345 | -0.0115
-0.57 | -0.0008295 | -0.00364 | -0.010605
-0.56 | -0.000791 | -0.003375 | -0.011875
-0.55 | -0.0007835 | -0.003125 | -0.011
-0.54 | -0.000723 | -0.003185 | -0.010535
-0.53 | -0.000653 | -0.00299 | -0.00981
-0.52 | -0.000648 | -0.002645 | -0.00889
-0.51 | -0.0006335 | -0.002385 | -0.008795
-0.5 | -0.0004595 | -0.002395 | -0.00718
-0.49 | -0.0003815 | -0.001925 | -0.006075
-0.48 | -0.000344 | -0.001655 | -0.006095
-0.47 | -0.0001925 | -0.00136 | -0.004955
-0.46 | -4e-06 | -0.000765 | -0.002755
-0.45 | 0.000214 | 3.5e-05 | -0.000815
-0.44 | 0.0004275 | 0.00089 | 0.00184
-0.43 | 0.000786 | 0.001915 | 0.00632
-0.42 | 0.0013535 | 0.003765 | 0.012095
-0.41 | 0.0020845 | 0.00605 | 0.019185
-0.4 | 0.0029755 | 0.00912 | 0.03019
-0.39 | 0.004266 | 0.013515 | 0.044935
-0.38 | 0.006072 | 0.01921 | 0.065455
-0.37 | 0.008523 | 0.02726 | 0.096825
-0.36 | 0.011934 | 0.03839 | 0.136955
-0.35 | 0.0190855 | 0.05365 | 0.19195
-0.34 | 0.0260365 | 0.07508 | 0.2708
-0.33 | 0.03342 | 0.105145 | 0.38375
-0.32 | 0.045955 | 0.151935 | 0.5377
-0.31 | 0.063605 | 0.208885 | 0.75075
-0.3 | 0.088175 | 0.27975 | 1.04235
-0.29 | 0.120465 | 0.3883 | 1.4601
-0.28 | 0.17732 | 0.53925 | 2.00745
-0.27 | 0.240965 | 0.74265 | 2.724
-0.26 | 0.31465 | 0.99905 | 3.7525
-0.25 | 0.4282 | 1.406 | 5.1695
-0.24 | 0.59215 | 1.9312 | 7.0995
-0.23 | 0.8092 | 2.5505 | 9.5425
-0.22 | 1.0962 | 3.4785 | 12.6705
-0.21 | 1.53265 | 4.6825 | 17.229
-0.2 | 2.07065 | 6.277 | 23.0215
-0.19 | 2.7535 | 8.528 | 30.815
-0.18 | 3.702 | 11.2295 | 40.735
-0.17 | 4.939 | 15.105 | 53
-0.16 | 6.639 | 19.977 | 68.63
-0.15 | 8.924 | 26.38 | 88.78
-0.14 | 11.788 | 34.775 | 111.885
-0.13 | 15.4695 | 44.92 | 141.065
-0.12 | 20.4665 | 58.225 | 173.03
-0.11 | 27.01 | 73.97 | 209.65
-0.1 | 35.15 | 94.89 | 253.9
-0.09 | 45.32 | 119.28 | 297.95
-0.08 | 57.965 | 147.22 | 345.35
-0.07 | 73.295 | 180.65 | 394.55
-0.06 | 91.875 | 217.4 | 448.5
-0.05 | 111.37 | 261.9 | 500.8
-0.04 | 135.725 | 307.85 | 554.55
-0.03 | 165.55 | 355.7 | 605.5
-0.02 | 197.05 | 406.25 | 656.15
-0.01 | 230.8 | 463.55 | 713.65
0 | 265.55 | 518.95 | 764
0.01 | 299.75 | 567.15 | 802.5
0.02 | 336.45 | 624.35 | 850
0.03 | 370.2 | 668.7 | 895
0.04 | 401.85 | 713.05 | 928
0.05 | 432.2 | 761.45 | 967.5
0.06 | 457.1 | 806 | 1006.5
0.07 | 479.05 | 847 | 1034
0.08 | 492.25 | 882.5 | 1051.5
0.09 | 505 | 910 | 1085.5
0.1 | 507.5 | 943.5 | 1118.5
0.11 | 514.1 | 985 | 1137.5
0.12 | 519 | 1004.5 | 1160
0.13 | 512.5 | 1025 | 1162.5
0.14 | 504.5 | 1037 | 1176.5
0.15 | 492 | 1063 | 1204.5
0.16 | 480 | 1096.5 | 1205
0.17 | 460.5 | 1098.5 | 1208
0.18 | 440.5 | 1107 | 1221.5
0.19 | 427.5 | 1125 | 1227
0.2 | 414 | 1138 | 1236
0.21 | 388.5 | 1147 | 1240.5
0.22 | 365 | 1149.5 | 1223
0.23 | 345.5 | 1143 | 1228
0.24 | 332.5 | 1157.5 | 1244
0.25 | 314 | 1163 | 1237
0.26 | 290.5 | 1150 | 1229
0.27 | 275.5 | 1159 | 1213.5
0.28 | 254.5 | 1141 | 1204.5
0.29 | 248.5 | 1139.5 | 1215.5
0.3 | 230 | 1149 | 1205
0.31 | 207 | 1127 | 1185.5
0.32 | 205 | 1122.5 | 1177.5
0.33 | 188.5 | 1107.5 | 1167
0.34 | 176 | 1089.5 | 1155.5
0.35 | 167.5 | 1085 | 1140.5
0.36 | 155.5 | 1071.5 | 1124
0.37 | 145 | 1049.5 | 1109.5
0.38 | 144.5 | 1028.5 | 1094
0.39 | 129 | 1011 | 1077.5
0.4 | 115 | 989.5 | 1060
0.41 | 118.5 | 976 | 1036.5
0.42 | 101 | 948.5 | 1020
0.43 | 105 | 919 | 1005
0.44 | 102.5 | 902 | 975.5
0.45 | 85 | 877.5 | 941.5
0.46 | 86.5 | 850 | 927
0.47 | 78.5 | 814.5 | 915
0.48 | 79.5 | 784.5 | 890
0.49 | 78.5 | 761.5 | 860
0.5 | 69 | 749 | 840