## IDS-VDS Characteristic (mA-mm)
VGS (V) | VDS = 0.100 V | VDS = 0.500 V | VDS = 0.900 V
-0.75 | 0.00041018 | 0.0018241 | 0.006474
-0.74 | 0.00039379 | 0.0017443 | 0.006262
-0.73 | 0.00037404 | 0.0016729 | 0.006013
-0.72 | 0.00035883 | 0.0016197 | 0.005818
-0.71 | 0.00033739 | 0.0015611 | 0.005635
-0.7 | 0.00032219 | 0.0014924 | 0.005455
-0.69 | 0.00030816 | 0.0014402 | 0.005298
-0.68 | 0.00028934 | 0.0013771 | 0.005111
-0.67 | 0.00027875 | 0.0013187 | 0.0049384
-0.66 | 0.0002652 | 0.0012762 | 0.0047733
-0.65 | 0.00025409 | 0.0012239 | 0.00464
-0.64 | 0.00023999 | 0.0011818 | 0.0044531
-0.63 | 0.00022986 | 0.0011354 | 0.0043034
-0.62 | 0.00021901 | 0.0010871 | 0.0041837
-0.61 | 0.00020863 | 0.0010481 | 0.0040315
-0.6 | 0.00019767 | 0.0009988 | 0.0038959
-0.59 | 0.0001884 | 0.0009544 | 0.0037585
-0.58 | 0.00017957 | 0.000923 | 0.0036461
-0.57 | 0.00017126 | 0.0008887 | 0.0035006
-0.56 | 0.00016223 | 0.0008515 | 0.0033908
-0.55 | 0.00015347 | 0.0008173 | 0.0032783
-0.54 | 0.00014634 | 0.0007853 | 0.0031494
-0.53 | 0.00013887 | 0.0007536 | 0.0030478
-0.52 | 0.00013272 | 0.0007242 | 0.0029567
-0.51 | 0.00012709 | 0.0006998 | 0.0028665
-0.5 | 0.00012227 | 0.0006766 | 0.0027814
-0.49 | 0.00011758 | 0.0006492 | 0.0027042
-0.48 | 0.00011361 | 0.000629 | 0.0026099
-0.47 | 0.00011017 | 0.0006172 | 0.0025576
-0.46 | 0.00010951 | 0.0006083 | 0.0025204
-0.45 | 0.00010932 | 0.0006 | 0.0024805
-0.44 | 0.00011233 | 0.0006013 | 0.0024751
-0.43 | 0.0001175 | 0.0006117 | 0.0024967
-0.42 | 0.00012735 | 0.0006339 | 0.0025767
-0.41 | 0.00014318 | 0.0006804 | 0.0027244
-0.4 | 0.00016582 | 0.0007479 | 0.002934
-0.39 | 0.00019991 | 0.0008517 | 0.003284
-0.38 | 0.00024753 | 0.0009988 | 0.003781
-0.37 | 0.0003153 | 0.0012088 | 0.0045114
-0.36 | 0.00040993 | 0.0015132 | 0.0055612
-0.35 | 0.00054106 | 0.0019403 | 0.007173
-0.34 | 0.0007713 | 0.0025483 | 0.009309
-0.33 | 0.0010354 | 0.0033646 | 0.01225
-0.32 | 0.0014054 | 0.0045389 | 0.016579
-0.31 | 0.001917 | 0.006257 | 0.022569
-0.3 | 0.0026292 | 0.008526 | 0.030951
-0.29 | 0.0035908 | 0.011574 | 0.042482
-0.28 | 0.0049237 | 0.01584 | 0.05878
-0.27 | 0.007013 | 0.021747 | 0.08076
-0.26 | 0.00955 | 0.029912 | 0.1117
-0.25 | 0.013054 | 0.040906 | 0.15389
-0.24 | 0.017822 | 0.056133 | 0.20989
-0.23 | 0.02435 | 0.078 | 0.288
-0.22 | 0.033276 | 0.10555 | 0.39438
-0.21 | 0.045365 | 0.14383 | 0.53663
-0.2 | 0.06263 | 0.19512 | 0.7275
-0.19 | 0.0848 | 0.26536 | 0.9847
-0.18 | 0.1154 | 0.35997 | 1.3229
-0.17 | 0.15596 | 0.4828 | 1.7691
-0.16 | 0.21041 | 0.651 | 2.3623
-0.15 | 0.28341 | 0.8639 | 3.1048
-0.14 | 0.38105 | 1.1595 | 4.0878
-0.13 | 0.51046 | 1.5389 | 5.301
-0.12 | 0.6794 | 2.0254 | 6.844
-0.11 | 0.906 | 2.6633 | 8.714
-0.1 | 1.201 | 3.4722 | 10.997
-0.09 | 1.5903 | 4.4979 | 13.66
-0.08 | 2.073 | 5.796 | 16.847
-0.07 | 2.7115 | 7.361 | 20.492
-0.06 | 3.5061 | 9.29 | 24.639
-0.05 | 4.5006 | 11.679 | 29.352
-0.04 | 5.705 | 14.398 | 34.536
-0.03 | 7.186 | 17.663 | 40.284
-0.02 | 8.954 | 21.4 | 46.489
-0.01 | 11.069 | 25.682 | 53.325
0 | 13.517 | 30.529 | 60.75
0.01 | 16.315 | 35.926 | 68.43
0.02 | 19.43 | 41.701 | 76.64
0.03 | 22.952 | 48.147 | 85.37
0.04 | 26.741 | 55.107 | 94.4
0.05 | 30.908 | 62.31 | 103.9
0.06 | 35.344 | 70.25 | 113.53
0.07 | 40.036 | 78.36 | 123.81
0.08 | 44.875 | 86.96 | 134.26
0.09 | 49.808 | 95.95 | 144.91
0.1 | 54.915 | 105.18 | 155.93
0.11 | 59.87 | 114.72 | 166.93
0.12 | 65.17 | 124.64 | 178.47
0.13 | 70.37 | 134.68 | 190.06
0.14 | 75.46 | 145.03 | 201.74
0.15 | 80.41 | 155.59 | 213.48
0.16 | 85.29 | 166.27 | 225.66
0.17 | 89.94 | 177.16 | 237.61
0.18 | 94.52 | 188.14 | 249.78
0.19 | 98.91 | 199.35 | 261.97
0.2 | 103.1 | 210.65 | 274.07
0.21 | 107.1 | 221.95 | 286.56
0.22 | 110.84 | 233.46 | 298.87
0.23 | 114.4 | 244.98 | 311.14
0.24 | 117.83 | 256.36 | 323.49
0.25 | 121.2 | 268 | 335.73
0.26 | 124.21 | 279.54 | 348.05
0.27 | 127.01 | 290.99 | 360.27
0.28 | 129.62 | 302.48 | 372.34
0.29 | 132 | 313.93 | 384.35
0.3 | 134.64 | 325.26 | 396.55
0.31 | 136.79 | 336.69 | 408.41
0.32 | 138.91 | 347.87 | 420.27
0.33 | 140.8 | 359.07 | 431.98
0.34 | 142.58 | 370.11 | 443.35
0.35 | 144.46 | 380.8 | 454.94
0.36 | 146.07 | 391.66 | 466.23
0.37 | 147.53 | 402.26 | 477.48
0.38 | 148.94 | 412.71 | 488.52
0.39 | 150.45 | 422.89 | 499.19
0.4 | 151.62 | 432.83 | 509.84
0.41 | 152.83 | 442.66 | 520.35
0.42 | 153.88 | 452.42 | 530.72
0.43 | 154.67 | 461.8 | 540.77
0.44 | 156.03 | 470.76 | 550.65
0.45 | 156.91 | 479.65 | 560.29
0.46 | 157.75 | 488.29 | 569.77
0.47 | 158.57 | 496.67 | 578.6
0.48 | 159.31 | 504.72 | 587.7
0.49 | 160.31 | 512.38 | 596.2
0.5 | 160.93 | 519.88 | 604.7

## Tranconductance (mS-mm)
VGS (V) | VDS = 0.100 V | VDS = 0.500 V | VDS = 0.900 V
-0.75 | -0.001639 | -0.00798 | -0.0212
-0.74 | -0.001807 | -0.00756 | -0.02305
-0.73 | -0.001748 | -0.00623 | -0.0222
-0.72 | -0.0018325 | -0.00559 | -0.0189
-0.71 | -0.001832 | -0.006365 | -0.01815
-0.7 | -0.0014615 | -0.006045 | -0.01685
-0.69 | -0.0016425 | -0.005765 | -0.0172
-0.68 | -0.0014705 | -0.006075 | -0.01798
-0.67 | -0.001207 | -0.005045 | -0.016885
-0.66 | -0.001233 | -0.00474 | -0.01492
-0.65 | -0.0012605 | -0.00472 | -0.01601
-0.64 | -0.0012115 | -0.004425 | -0.01683
-0.63 | -0.001049 | -0.004735 | -0.01347
-0.62 | -0.0010615 | -0.004365 | -0.013595
-0.61 | -0.001067 | -0.004415 | -0.01439
-0.6 | -0.0010115 | -0.004685 | -0.01365
-0.59 | -0.000905 | -0.00379 | -0.01249
-0.58 | -0.000857 | -0.003285 | -0.012895
-0.57 | -0.000867 | -0.003575 | -0.012765
-0.56 | -0.0008895 | -0.00357 | -0.011115
-0.55 | -0.0007945 | -0.00331 | -0.01207
-0.54 | -0.00073 | -0.003185 | -0.011525
-0.53 | -0.000681 | -0.003055 | -0.009635
-0.52 | -0.000589 | -0.00269 | -0.009065
-0.51 | -0.0005225 | -0.00238 | -0.008765
-0.5 | -0.0004755 | -0.00253 | -0.008115
-0.49 | -0.000433 | -0.00238 | -0.008575
-0.48 | -0.0003705 | -0.0016 | -0.00733
-0.47 | -0.000205 | -0.001035 | -0.004475
-0.46 | -4.25e-05 | -0.00086 | -0.003855
-0.45 | 0.000141 | -0.00035 | -0.002265
-0.44 | 0.000409 | 0.000585 | 0.00081
-0.43 | 0.000751 | 0.00163 | 0.00508
-0.42 | 0.001284 | 0.003435 | 0.011385
-0.41 | 0.0019235 | 0.0057 | 0.017865
-0.4 | 0.0028365 | 0.008565 | 0.02798
-0.39 | 0.0040855 | 0.012545 | 0.04235
-0.38 | 0.0057695 | 0.017855 | 0.06137
-0.37 | 0.00812 | 0.02572 | 0.08901
-0.36 | 0.011288 | 0.036575 | 0.13308
-0.35 | 0.0180685 | 0.051755 | 0.18739
-0.34 | 0.024717 | 0.071215 | 0.25385
-0.33 | 0.031705 | 0.09953 | 0.3635
-0.32 | 0.04408 | 0.14462 | 0.51595
-0.31 | 0.06119 | 0.199355 | 0.7186
-0.3 | 0.08369 | 0.26585 | 0.99565
-0.29 | 0.114725 | 0.3657 | 1.39145
-0.28 | 0.17111 | 0.50865 | 1.9139
-0.27 | 0.231315 | 0.7036 | 2.646
-0.26 | 0.30205 | 0.95795 | 3.6565
-0.25 | 0.4136 | 1.31105 | 4.9095
-0.24 | 0.5648 | 1.8547 | 6.7055
-0.23 | 0.7727 | 2.47085 | 9.2245
-0.22 | 1.05075 | 3.2915 | 12.4315
-0.21 | 1.4677 | 4.4785 | 16.656
-0.2 | 1.97175 | 6.0765 | 22.4035
-0.19 | 2.6385 | 8.2425 | 29.77
-0.18 | 3.558 | 10.872 | 39.22
-0.17 | 4.7505 | 14.5515 | 51.97
-0.16 | 6.3725 | 19.055 | 66.785
-0.15 | 8.532 | 25.425 | 86.275
-0.14 | 11.3525 | 33.75 | 109.81
-0.13 | 14.9175 | 43.295 | 137.81
-0.12 | 19.777 | 56.22 | 170.65
-0.11 | 26.08 | 72.34 | 207.65
-0.1 | 34.215 | 91.73 | 247.3
-0.09 | 43.6 | 116.19 | 292.5
-0.08 | 56.06 | 143.155 | 341.6
-0.07 | 71.655 | 174.7 | 389.6
-0.06 | 89.455 | 215.9 | 443
-0.05 | 109.945 | 255.4 | 494.85
-0.04 | 134.27 | 299.2 | 546.6
-0.03 | 162.45 | 350.1 | 597.65
-0.02 | 194.15 | 400.95 | 652.05
-0.01 | 228.15 | 456.45 | 713.05
0 | 262.3 | 512.2 | 755.25
0.01 | 295.65 | 558.6 | 794.5
0.02 | 331.85 | 611.05 | 847
0.03 | 365.55 | 670.3 | 888
0.04 | 397.8 | 708.15 | 926.5
0.05 | 430.15 | 757.15 | 956.5
0.06 | 456.4 | 802.5 | 995.5
0.07 | 476.55 | 835.5 | 1036.5
0.08 | 488.6 | 879.5 | 1055
0.09 | 502 | 911 | 1083.5
0.1 | 503.1 | 938.5 | 1101
0.11 | 512.75 | 973 | 1127
0.12 | 525 | 998 | 1156.5
0.13 | 514.5 | 1019.5 | 1163.5
0.14 | 502 | 1045.5 | 1171
0.15 | 491.5 | 1062 | 1196
0.16 | 476.5 | 1078.5 | 1206.5
0.17 | 461.5 | 1093.5 | 1206
0.18 | 448.5 | 1109.5 | 1218
0.19 | 429 | 1125.5 | 1214.5
0.2 | 409.5 | 1130 | 1229.5
0.21 | 387 | 1140.5 | 1240
0.22 | 365 | 1151.5 | 1229
0.23 | 349.5 | 1145 | 1231
0.24 | 340 | 1151 | 1229.5
0.25 | 319 | 1159 | 1228
0.26 | 290.5 | 1149.5 | 1227
0.27 | 270.5 | 1147 | 1214.5
0.28 | 249.5 | 1147 | 1204
0.29 | 251 | 1139 | 1210.5
0.3 | 239.5 | 1138 | 1203
0.31 | 213.5 | 1130.5 | 1186
0.32 | 200.5 | 1119 | 1178.5
0.33 | 183.5 | 1112 | 1154
0.34 | 183 | 1086.5 | 1148
0.35 | 174.5 | 1077.5 | 1144
0.36 | 153.5 | 1073 | 1127
0.37 | 143.5 | 1052.5 | 1114.5
0.38 | 146 | 1031.5 | 1085.5
0.39 | 134 | 1006 | 1066
0.4 | 119 | 988.5 | 1058
0.41 | 113 | 979.5 | 1044
0.42 | 92 | 957 | 1021
0.43 | 107.5 | 917 | 996.5
0.44 | 112 | 892.5 | 976
0.45 | 86 | 876.5 | 956
0.46 | 83 | 851 | 915.5
0.47 | 78 | 821.5 | 896.5
0.48 | 87 | 785.5 | 880
0.49 | 81 | 758 | 850
0.5 | 62 | 750 | 850