## IDS-VDS Characteristic (mA-mm)
VGS (V) | VDS = 0.100 V | VDS = 0.500 V | VDS = 0.900 V
-0.75 | 0.00044617 | 0.0020187 | 0.007338
-0.74 | 0.00042381 | 0.0019588 | 0.00707
-0.73 | 0.00040643 | 0.0018796 | 0.006856
-0.72 | 0.00038539 | 0.0018082 | 0.00663
-0.71 | 0.00036677 | 0.0017405 | 0.006426
-0.7 | 0.00034844 | 0.001666 | 0.006203
-0.69 | 0.00033562 | 0.0016056 | 0.005999
-0.68 | 0.00031804 | 0.0015457 | 0.005781
-0.67 | 0.00030065 | 0.0014819 | 0.005605
-0.66 | 0.00028837 | 0.0014306 | 0.005404
-0.65 | 0.00027343 | 0.0013676 | 0.005224
-0.64 | 0.00026067 | 0.0013157 | 0.005057
-0.63 | 0.00024727 | 0.0012659 | 0.0048617
-0.62 | 0.00023485 | 0.0012239 | 0.0046727
-0.61 | 0.00022352 | 0.0011647 | 0.0045221
-0.6 | 0.0002114 | 0.0011262 | 0.0044016
-0.59 | 0.0002011 | 0.0010772 | 0.0042391
-0.58 | 0.00019089 | 0.0010262 | 0.0041125
-0.57 | 0.00018216 | 0.0009885 | 0.0039698
-0.56 | 0.00017234 | 0.0009483 | 0.0038402
-0.55 | 0.0001657 | 0.000912 | 0.00369
-0.54 | 0.00015792 | 0.0008734 | 0.003565
-0.53 | 0.00015153 | 0.0008474 | 0.0034614
-0.52 | 0.00014392 | 0.0008144 | 0.0033506
-0.51 | 0.00013699 | 0.0007797 | 0.0032276
-0.5 | 0.00013149 | 0.0007543 | 0.0031235
-0.49 | 0.00012607 | 0.0007237 | 0.0030432
-0.48 | 0.00012135 | 0.0006991 | 0.0029411
-0.47 | 0.00011858 | 0.0006851 | 0.0028564
-0.46 | 0.00011551 | 0.0006668 | 0.0028137
-0.45 | 0.00011542 | 0.0006556 | 0.0027526
-0.44 | 0.00011685 | 0.0006518 | 0.0027353
-0.43 | 0.00012133 | 0.0006606 | 0.0027485
-0.42 | 0.0001305 | 0.000681 | 0.0027986
-0.41 | 0.00014386 | 0.0007158 | 0.0029171
-0.4 | 0.00016558 | 0.0007771 | 0.0031113
-0.39 | 0.00019796 | 0.0008697 | 0.0034175
-0.38 | 0.00024225 | 0.0010125 | 0.003882
-0.37 | 0.00030762 | 0.0012068 | 0.0045572
-0.36 | 0.00039818 | 0.001496 | 0.005523
-0.35 | 0.00052236 | 0.0018942 | 0.007018
-0.34 | 0.0007483 | 0.0024694 | 0.009038
-0.33 | 0.0010031 | 0.0032589 | 0.011936
-0.32 | 0.0013584 | 0.0043694 | 0.015932
-0.31 | 0.0018449 | 0.006019 | 0.021629
-0.3 | 0.0025321 | 0.008154 | 0.029541
-0.29 | 0.0034822 | 0.01116 | 0.040779
-0.28 | 0.0047701 | 0.015258 | 0.05624
-0.27 | 0.006759 | 0.021016 | 0.07749
-0.26 | 0.009277 | 0.028728 | 0.10735
-0.25 | 0.012683 | 0.039473 | 0.14718
-0.24 | 0.017373 | 0.054126 | 0.20183
-0.23 | 0.023736 | 0.07535 | 0.27884
-0.22 | 0.032448 | 0.10212 | 0.37922
-0.21 | 0.044189 | 0.13948 | 0.51737
-0.2 | 0.06139 | 0.1895 | 0.7035
-0.19 | 0.08358 | 0.25737 | 0.9478
-0.18 | 0.11354 | 0.34895 | 1.2845
-0.17 | 0.15378 | 0.46901 | 1.7228
-0.16 | 0.20788 | 0.6333 | 2.2841
-0.15 | 0.27935 | 0.8456 | 3.0319
-0.14 | 0.37725 | 1.1302 | 3.9961
-0.13 | 0.50547 | 1.501 | 5.183
-0.12 | 0.6723 | 1.9836 | 6.689
-0.11 | 0.8961 | 2.6023 | 8.519
-0.1 | 1.1872 | 3.4049 | 10.759
-0.09 | 1.5783 | 4.4263 | 13.43
-0.08 | 2.0641 | 5.6807 | 16.551
-0.07 | 2.6992 | 7.265 | 20.103
-0.06 | 3.491 | 9.138 | 24.256
-0.05 | 4.4949 | 11.482 | 28.904
-0.04 | 5.697 | 14.247 | 34.071
-0.03 | 7.175 | 17.46 | 39.804
-0.02 | 8.954 | 21.225 | 45.949
-0.01 | 11.051 | 25.409 | 52.712
0 | 13.531 | 30.313 | 60.07
0.01 | 16.316 | 35.602 | 67.88
0.02 | 19.434 | 41.481 | 75.88
0.03 | 22.981 | 47.884 | 84.59
0.04 | 26.802 | 54.754 | 93.59
0.05 | 30.949 | 62.05 | 102.99
0.06 | 35.35 | 69.89 | 112.78
0.07 | 40.042 | 78.09 | 122.96
0.08 | 44.879 | 86.66 | 133.18
0.09 | 49.891 | 95.69 | 143.96
0.1 | 54.98 | 104.75 | 154.87
0.11 | 59.91 | 114.38 | 166.07
0.12 | 65.2 | 124.31 | 177.59
0.13 | 70.29 | 134.4 | 188.89
0.14 | 75.42 | 144.74 | 200.74
0.15 | 80.35 | 155.14 | 212.52
0.16 | 85.21 | 166.06 | 224.51
0.17 | 89.91 | 176.9 | 236.65
0.18 | 94.42 | 187.91 | 248.64
0.19 | 98.76 | 198.93 | 260.89
0.2 | 102.95 | 210.25 | 273.14
0.21 | 106.95 | 221.66 | 285.54
0.22 | 110.64 | 233.13 | 297.78
0.23 | 114.24 | 244.66 | 310.18
0.24 | 117.59 | 255.91 | 322.43
0.25 | 120.9 | 267.72 | 334.83
0.26 | 123.82 | 279.18 | 347.14
0.27 | 126.65 | 290.61 | 359.08
0.28 | 129.3 | 302.23 | 371.38
0.29 | 131.92 | 313.48 | 383.49
0.3 | 134.24 | 325.12 | 395.52
0.31 | 136.43 | 336.41 | 407.61
0.32 | 138.51 | 347.59 | 419.32
0.33 | 140.36 | 358.67 | 431.14
0.34 | 142.42 | 369.67 | 442.71
0.35 | 144.02 | 380.6 | 454.16
0.36 | 145.58 | 391.3 | 465.4
0.37 | 147.09 | 402.01 | 476.69
0.38 | 148.45 | 412.32 | 487.8
0.39 | 149.96 | 422.57 | 498.54
0.4 | 151.12 | 432.6 | 509.34
0.41 | 152.26 | 442.37 | 519.64
0.42 | 153.36 | 452.13 | 530.16
0.43 | 154.57 | 461.44 | 540.23
0.44 | 155.52 | 470.59 | 550.13
0.45 | 156.45 | 479.4 | 559.81
0.46 | 157.27 | 488.13 | 569.34
0.47 | 158.11 | 496.47 | 578.2
0.48 | 159.15 | 504.46 | 587.6
0.49 | 159.76 | 512.26 | 596
0.5 | 160.43 | 519.74 | 604.6

## Tranconductance (mS-mm)
VGS (V) | VDS = 0.100 V | VDS = 0.500 V | VDS = 0.900 V
-0.75 | -0.002236 | -0.00599 | -0.0268
-0.74 | -0.001987 | -0.006955 | -0.0241
-0.73 | -0.001921 | -0.00753 | -0.022
-0.72 | -0.001983 | -0.006955 | -0.0215
-0.71 | -0.0018475 | -0.00711 | -0.02135
-0.7 | -0.0015575 | -0.006745 | -0.02135
-0.69 | -0.00152 | -0.006015 | -0.0211
-0.68 | -0.0017485 | -0.006185 | -0.0197
-0.67 | -0.0014835 | -0.005755 | -0.01885
-0.66 | -0.001361 | -0.005715 | -0.01905
-0.65 | -0.001385 | -0.005745 | -0.01735
-0.64 | -0.001308 | -0.005085 | -0.018115
-0.63 | -0.001291 | -0.00459 | -0.019215
-0.62 | -0.0011875 | -0.00506 | -0.01698
-0.61 | -0.0011725 | -0.004885 | -0.013555
-0.6 | -0.001121 | -0.004375 | -0.01415
-0.59 | -0.0010255 | -0.005 | -0.014455
-0.58 | -0.000947 | -0.004435 | -0.013465
-0.57 | -0.0009275 | -0.003895 | -0.013615
-0.56 | -0.000823 | -0.003825 | -0.01399
-0.55 | -0.000721 | -0.003745 | -0.01376
-0.54 | -0.0007085 | -0.00323 | -0.01143
-0.53 | -0.0007 | -0.00295 | -0.01072
-0.52 | -0.000727 | -0.003385 | -0.01169
-0.51 | -0.0006215 | -0.003005 | -0.011355
-0.5 | -0.000546 | -0.0028 | -0.00922
-0.49 | -0.000507 | -0.00276 | -0.00912
-0.48 | -0.0003745 | -0.00193 | -0.00934
-0.47 | -0.000292 | -0.001615 | -0.00637
-0.46 | -0.000158 | -0.001475 | -0.00519
-0.45 | 6.7e-05 | -0.00075 | -0.00392
-0.44 | 0.0002955 | 0.00025 | -0.000205
-0.43 | 0.0006825 | 0.00146 | 0.003165
-0.42 | 0.0011265 | 0.00276 | 0.00843
-0.41 | 0.001754 | 0.004805 | 0.015635
-0.4 | 0.002705 | 0.007695 | 0.02502
-0.39 | 0.0038335 | 0.01177 | 0.038535
-0.38 | 0.005483 | 0.016855 | 0.056985
-0.37 | 0.0077965 | 0.024175 | 0.08205
-0.36 | 0.010737 | 0.03437 | 0.12304
-0.35 | 0.017506 | 0.04867 | 0.17575
-0.34 | 0.024037 | 0.068235 | 0.2459
-0.33 | 0.030505 | 0.095 | 0.3447
-0.32 | 0.04209 | 0.138005 | 0.48465
-0.31 | 0.058685 | 0.18923 | 0.68045
-0.3 | 0.081865 | 0.25705 | 0.9575
-0.29 | 0.1119 | 0.3552 | 1.33495
-0.28 | 0.16384 | 0.4928 | 1.83555
-0.27 | 0.225345 | 0.6735 | 2.5555
-0.26 | 0.2962 | 0.92285 | 3.4845
-0.25 | 0.4048 | 1.2699 | 4.724
-0.24 | 0.55265 | 1.79385 | 6.583
-0.23 | 0.75375 | 2.3997 | 8.8695
-0.22 | 1.02265 | 3.2065 | 11.9265
-0.21 | 1.4471 | 4.369 | 16.214
-0.2 | 1.96955 | 5.8945 | 21.5215
-0.19 | 2.6075 | 7.9725 | 29.05
-0.18 | 3.51 | 10.582 | 38.75
-0.17 | 4.717 | 14.2175 | 49.98
-0.16 | 6.2785 | 18.8295 | 65.455
-0.15 | 8.4685 | 24.845 | 85.6
-0.14 | 11.306 | 32.77 | 107.555
-0.13 | 14.7525 | 42.67 | 134.645
-0.12 | 19.5315 | 55.065 | 166.8
-0.11 | 25.745 | 71.065 | 203.5
-0.1 | 34.11 | 91.2 | 245.55
-0.09 | 43.845 | 113.79 | 289.6
-0.08 | 56.045 | 141.935 | 333.65
-0.07 | 71.345 | 172.865 | 385.25
-0.06 | 89.785 | 210.85 | 440.05
-0.05 | 110.3 | 255.45 | 490.75
-0.04 | 134.005 | 298.9 | 545
-0.03 | 162.85 | 348.9 | 593.9
-0.02 | 193.8 | 397.45 | 645.4
-0.01 | 228.85 | 454.4 | 706.05
0 | 263.25 | 509.65 | 758.4
0.01 | 295.15 | 558.4 | 790.5
0.02 | 333.25 | 614.1 | 835.5
0.03 | 368.4 | 663.65 | 885.5
0.04 | 398.4 | 708.3 | 920
0.05 | 427.4 | 756.8 | 959.5
0.06 | 454.65 | 802 | 998.5
0.07 | 476.45 | 838.5 | 1020
0.08 | 492.45 | 880 | 1050
0.09 | 505.05 | 904.5 | 1084.5
0.1 | 500.95 | 934.5 | 1105.5
0.11 | 511 | 978 | 1136
0.12 | 519 | 1001 | 1141
0.13 | 511 | 1021.5 | 1157.5
0.14 | 503 | 1037 | 1181.5
0.15 | 489.5 | 1066 | 1188.5
0.16 | 478 | 1088 | 1206.5
0.17 | 460.5 | 1092.5 | 1206.5
0.18 | 442.5 | 1101.5 | 1212
0.19 | 426.5 | 1117 | 1225
0.2 | 409.5 | 1136.5 | 1232.5
0.21 | 384.5 | 1144 | 1232
0.22 | 364.5 | 1150 | 1232
0.23 | 347.5 | 1139 | 1232.5
0.24 | 333 | 1153 | 1232.5
0.25 | 311.5 | 1163.5 | 1235.5
0.26 | 287.5 | 1144.5 | 1212.5
0.27 | 274 | 1152.5 | 1212
0.28 | 263.5 | 1143.5 | 1220.5
0.29 | 247 | 1144.5 | 1207
0.3 | 225.5 | 1146.5 | 1206
0.31 | 213.5 | 1123.5 | 1190
0.32 | 196.5 | 1113 | 1176.5
0.33 | 195.5 | 1104 | 1169.5
0.34 | 183 | 1096.5 | 1151
0.35 | 158 | 1081.5 | 1134.5
0.36 | 153.5 | 1070.5 | 1126.5
0.37 | 143.5 | 1051 | 1120
0.38 | 143.5 | 1028 | 1092.5
0.39 | 133.5 | 1014 | 1077
0.4 | 115 | 990 | 1055
0.41 | 112 | 976.5 | 1041
0.42 | 115.5 | 953.5 | 1029.5
0.43 | 108 | 923 | 998.5
0.44 | 94 | 898 | 979
0.45 | 87.5 | 877 | 960.5
0.46 | 83 | 853.5 | 919.5
0.47 | 94 | 816.5 | 913
0.48 | 82.5 | 789.5 | 890
0.49 | 64 | 764 | 850
0.5 | 67 | 748 | 860