## IDS-VDS Characteristic (mA-mm)
VGS (V) | VDS = 0.100 V | VDS = 0.500 V | VDS = 0.900 V
-0.75 | 0.00042601 | 0.0019798 | 0.007046
-0.74 | 0.00040546 | 0.0018923 | 0.006743
-0.73 | 0.0003848 | 0.0018016 | 0.006601
-0.72 | 0.00036452 | 0.001729 | 0.006367
-0.71 | 0.00034887 | 0.0016628 | 0.006143
-0.7 | 0.0003317 | 0.0015972 | 0.005959
-0.69 | 0.00031749 | 0.0015471 | 0.005752
-0.68 | 0.0002994 | 0.0014759 | 0.005599
-0.67 | 0.00028617 | 0.0014182 | 0.005365
-0.66 | 0.00027519 | 0.0013585 | 0.005167
-0.65 | 0.00026053 | 0.0013046 | 0.005025
-0.64 | 0.00024778 | 0.0012572 | 0.0048668
-0.63 | 0.00023631 | 0.0012144 | 0.004665
-0.62 | 0.00022389 | 0.0011646 | 0.004527
-0.61 | 0.0002133 | 0.0011201 | 0.0043743
-0.6 | 0.00020424 | 0.0010692 | 0.0041954
-0.59 | 0.00019336 | 0.0010266 | 0.0040521
-0.58 | 0.00018467 | 0.0009893 | 0.0038849
-0.57 | 0.00017624 | 0.000949 | 0.0037606
-0.56 | 0.00016704 | 0.0009049 | 0.003633
-0.55 | 0.00015831 | 0.000876 | 0.0035322
-0.54 | 0.00014981 | 0.0008389 | 0.0034121
-0.53 | 0.00014274 | 0.000805 | 0.0032796
-0.52 | 0.00013571 | 0.0007709 | 0.0031908
-0.51 | 0.00012986 | 0.0007458 | 0.003087
-0.5 | 0.0001248 | 0.000712 | 0.0029945
-0.49 | 0.00012014 | 0.000691 | 0.0028934
-0.48 | 0.00011487 | 0.0006725 | 0.0028055
-0.47 | 0.00011206 | 0.0006506 | 0.0027355
-0.46 | 0.00011059 | 0.0006369 | 0.0026772
-0.45 | 0.00011004 | 0.00063 | 0.0026466
-0.44 | 0.0001113 | 0.0006264 | 0.0026192
-0.43 | 0.00011597 | 0.0006359 | 0.0026262
-0.42 | 0.0001241 | 0.0006579 | 0.0026804
-0.41 | 0.00013876 | 0.0006918 | 0.0027958
-0.4 | 0.00015971 | 0.000749 | 0.0029772
-0.39 | 0.00019079 | 0.0008426 | 0.0032766
-0.38 | 0.00023537 | 0.0009799 | 0.0037253
-0.37 | 0.00029813 | 0.0011732 | 0.0043702
-0.36 | 0.00038669 | 0.0014488 | 0.0053124
-0.35 | 0.0005122 | 0.0018373 | 0.006787
-0.34 | 0.0007308 | 0.0023933 | 0.008754
-0.33 | 0.00098 | 0.0031585 | 0.011475
-0.32 | 0.0013314 | 0.0042322 | 0.015444
-0.31 | 0.0018094 | 0.005785 | 0.020956
-0.3 | 0.0024823 | 0.007873 | 0.028758
-0.29 | 0.0034061 | 0.010778 | 0.039437
-0.28 | 0.0046644 | 0.014684 | 0.054332
-0.27 | 0.006642 | 0.020306 | 0.07533
-0.26 | 0.009086 | 0.027869 | 0.10378
-0.25 | 0.012413 | 0.038348 | 0.14336
-0.24 | 0.016952 | 0.052585 | 0.19684
-0.23 | 0.023255 | 0.07327 | 0.26972
-0.22 | 0.031835 | 0.09983 | 0.36882
-0.21 | 0.043479 | 0.13577 | 0.50092
-0.2 | 0.06049 | 0.18352 | 0.685
-0.19 | 0.08232 | 0.25012 | 0.9255
-0.18 | 0.11173 | 0.33977 | 1.2524
-0.17 | 0.15117 | 0.45923 | 1.6773
-0.16 | 0.20414 | 0.6191 | 2.2304
-0.15 | 0.27536 | 0.8278 | 2.9493
-0.14 | 0.37174 | 1.1046 | 3.8847
-0.13 | 0.49748 | 1.4677 | 5.0515
-0.12 | 0.6638 | 1.9446 | 6.519
-0.11 | 0.8842 | 2.5464 | 8.366
-0.1 | 1.1717 | 3.3442 | 10.538
-0.09 | 1.5494 | 4.3194 | 13.226
-0.08 | 2.0418 | 5.5795 | 16.295
-0.07 | 2.6633 | 7.13 | 19.811
-0.06 | 3.447 | 9.037 | 23.924
-0.05 | 4.4404 | 11.313 | 28.539
-0.04 | 5.6425 | 14.031 | 33.693
-0.03 | 7.055 | 17.267 | 39.403
-0.02 | 8.821 | 20.953 | 45.506
-0.01 | 10.913 | 25.202 | 52.297
0 | 13.35 | 29.969 | 59.6
0.01 | 16.167 | 35.298 | 67.34
0.02 | 19.272 | 41.094 | 75.44
0.03 | 22.779 | 47.567 | 84.15
0.04 | 26.637 | 54.471 | 93.06
0.05 | 30.743 | 61.63 | 102.52
0.06 | 35.174 | 69.5 | 112.32
0.07 | 39.876 | 77.64 | 122.52
0.08 | 44.736 | 86.27 | 132.8
0.09 | 49.729 | 95.26 | 143.48
0.1 | 54.856 | 104.46 | 154.43
0.11 | 59.83 | 114 | 165.57
0.12 | 65.1 | 123.98 | 176.96
0.13 | 70.28 | 133.97 | 188.45
0.14 | 75.28 | 144.34 | 200.2
0.15 | 80.27 | 154.93 | 212
0.16 | 85.2 | 165.55 | 224.07
0.17 | 89.94 | 176.56 | 236.17
0.18 | 94.52 | 187.58 | 248.18
0.19 | 98.85 | 198.69 | 260.52
0.2 | 102.94 | 210.01 | 272.75
0.21 | 106.97 | 221.41 | 285.17
0.22 | 110.82 | 232.88 | 297.46
0.23 | 114.44 | 244.34 | 309.69
0.24 | 117.89 | 255.87 | 322.07
0.25 | 121.04 | 267.4 | 334.41
0.26 | 124.02 | 279 | 346.65
0.27 | 126.81 | 290.45 | 358.83
0.28 | 129.54 | 302 | 371.02
0.29 | 132.12 | 313.44 | 383.11
0.3 | 134.66 | 324.77 | 395.28
0.31 | 136.77 | 336.18 | 407.31
0.32 | 138.8 | 347.48 | 418.9
0.33 | 140.69 | 358.69 | 430.82
0.34 | 142.58 | 369.75 | 442.39
0.35 | 144.58 | 380.45 | 453.92
0.36 | 146.01 | 391.34 | 465.21
0.37 | 147.38 | 402 | 476.49
0.38 | 148.93 | 412.44 | 487.52
0.39 | 150.28 | 422.63 | 498.35
0.4 | 151.7 | 432.65 | 509.05
0.41 | 152.68 | 442.5 | 519.43
0.42 | 153.68 | 452.26 | 529.9
0.43 | 154.88 | 461.65 | 540.04
0.44 | 156.17 | 470.7 | 549.93
0.45 | 156.89 | 479.59 | 559.71
0.46 | 157.71 | 488.38 | 569.12
0.47 | 158.59 | 496.71 | 578
0.48 | 159.4 | 504.81 | 587.4
0.49 | 160.5 | 512.54 | 595.8
0.5 | 160.87 | 520.11 | 604.6

## Tranconductance (mS-mm)
VGS (V) | VDS = 0.100 V | VDS = 0.500 V | VDS = 0.900 V
-0.75 | -0.002055 | -0.00875 | -0.0303
-0.74 | -0.0020605 | -0.00891 | -0.02225
-0.73 | -0.002047 | -0.008165 | -0.0188
-0.72 | -0.0017965 | -0.00694 | -0.0229
-0.71 | -0.001641 | -0.00659 | -0.0204
-0.7 | -0.001569 | -0.005785 | -0.01955
-0.69 | -0.001615 | -0.006065 | -0.018
-0.68 | -0.001566 | -0.006445 | -0.01935
-0.67 | -0.0012105 | -0.00587 | -0.0216
-0.66 | -0.001282 | -0.00568 | -0.017
-0.65 | -0.0013705 | -0.005065 | -0.01501
-0.64 | -0.001211 | -0.00451 | -0.018
-0.63 | -0.0011945 | -0.00463 | -0.01699
-0.62 | -0.0011505 | -0.004715 | -0.014535
-0.61 | -0.0009825 | -0.00477 | -0.01658
-0.6 | -0.000997 | -0.004675 | -0.01611
-0.59 | -0.0009785 | -0.003995 | -0.015525
-0.58 | -0.000856 | -0.00388 | -0.014575
-0.57 | -0.0008815 | -0.00422 | -0.012595
-0.56 | -0.0008965 | -0.00365 | -0.01142
-0.55 | -0.0008615 | -0.0033 | -0.011045
-0.54 | -0.0007785 | -0.00355 | -0.01263
-0.53 | -0.000705 | -0.0034 | -0.011065
-0.52 | -0.000644 | -0.00296 | -0.00963
-0.51 | -0.0005455 | -0.002945 | -0.009815
-0.5 | -0.000486 | -0.00274 | -0.00968
-0.49 | -0.0004965 | -0.001975 | -0.00945
-0.48 | -0.000404 | -0.00202 | -0.007895
-0.47 | -0.000214 | -0.00178 | -0.006415
-0.46 | -0.000101 | -0.00103 | -0.004445
-0.45 | 3.55e-05 | -0.000525 | -0.0029
-0.44 | 0.0002965 | 0.000295 | -0.00102
-0.43 | 0.00064 | 0.001575 | 0.00306
-0.42 | 0.0011395 | 0.002795 | 0.00848
-0.41 | 0.0017805 | 0.004555 | 0.01484
-0.4 | 0.0026015 | 0.00754 | 0.02404
-0.39 | 0.003783 | 0.011545 | 0.037405
-0.38 | 0.005367 | 0.01653 | 0.05468
-0.37 | 0.007566 | 0.023445 | 0.079355
-0.36 | 0.0107035 | 0.033205 | 0.12084
-0.35 | 0.0172055 | 0.047225 | 0.17208
-0.34 | 0.02339 | 0.06606 | 0.2344
-0.33 | 0.03003 | 0.091945 | 0.3345
-0.32 | 0.04147 | 0.131325 | 0.47405
-0.31 | 0.057545 | 0.18204 | 0.6657
-0.3 | 0.079835 | 0.24965 | 0.92405
-0.29 | 0.109105 | 0.34055 | 1.2787
-0.28 | 0.161795 | 0.4764 | 1.79465
-0.27 | 0.22108 | 0.65925 | 2.4724
-0.26 | 0.28855 | 0.9021 | 3.4015
-0.25 | 0.3933 | 1.2358 | 4.653
-0.24 | 0.5421 | 1.7461 | 6.318
-0.23 | 0.74415 | 2.36225 | 8.599
-0.22 | 1.0112 | 3.125 | 11.56
-0.21 | 1.43275 | 4.1845 | 15.809
-0.2 | 1.94205 | 5.7175 | 21.229
-0.19 | 2.562 | 7.8125 | 28.37
-0.18 | 3.4425 | 10.4555 | 37.59
-0.17 | 4.6205 | 13.9665 | 48.9
-0.16 | 6.2095 | 18.4285 | 63.6
-0.15 | 8.38 | 24.275 | 82.715
-0.14 | 11.106 | 31.995 | 105.11
-0.13 | 14.603 | 42 | 131.715
-0.12 | 19.336 | 53.935 | 165.725
-0.11 | 25.395 | 69.98 | 200.95
-0.1 | 33.26 | 88.65 | 243
-0.09 | 43.505 | 111.765 | 287.85
-0.08 | 55.695 | 140.53 | 329.25
-0.07 | 70.26 | 172.875 | 381.45
-0.06 | 88.855 | 209.15 | 436.4
-0.05 | 109.775 | 249.7 | 488.45
-0.04 | 130.73 | 297.7 | 543.2
-0.03 | 158.925 | 346.1 | 590.65
-0.02 | 192.9 | 396.75 | 644.7
-0.01 | 226.45 | 450.8 | 704.7
0 | 262.7 | 504.8 | 752.15
0.01 | 296.1 | 556.25 | 792
0.02 | 330.6 | 613.45 | 840.5
0.03 | 368.25 | 668.85 | 881
0.04 | 398.2 | 703.15 | 918.5
0.05 | 426.85 | 751.45 | 963
0.06 | 456.65 | 800.5 | 1000
0.07 | 478.1 | 838.5 | 1024
0.08 | 492.65 | 881 | 1048
0.09 | 506 | 909.5 | 1081.5
0.1 | 505.05 | 937 | 1104.5
0.11 | 512.2 | 976 | 1126.5
0.12 | 522.5 | 998.5 | 1144
0.13 | 509 | 1018 | 1162
0.14 | 499.5 | 1048 | 1177.5
0.15 | 496 | 1060.5 | 1193.5
0.16 | 483.5 | 1081.5 | 1208.5
0.17 | 466 | 1101.5 | 1205.5
0.18 | 445.5 | 1106.5 | 1217.5
0.19 | 421 | 1121.5 | 1228.5
0.2 | 406 | 1136 | 1232.5
0.21 | 394 | 1143.5 | 1235.5
0.22 | 373.5 | 1146.5 | 1226
0.23 | 353.5 | 1149.5 | 1230.5
0.24 | 330 | 1153 | 1236
0.25 | 306.5 | 1156.5 | 1229
0.26 | 288.5 | 1152.5 | 1221
0.27 | 276 | 1150 | 1218.5
0.28 | 265.5 | 1149.5 | 1214
0.29 | 256 | 1138.5 | 1213
0.3 | 232.5 | 1137 | 1210
0.31 | 207 | 1135.5 | 1181
0.32 | 196 | 1125.5 | 1175.5
0.33 | 189 | 1113.5 | 1174.5
0.34 | 194.5 | 1088 | 1155
0.35 | 171.5 | 1079.5 | 1141
0.36 | 140 | 1077.5 | 1128.5
0.37 | 146 | 1055 | 1115.5
0.38 | 145 | 1031.5 | 1093
0.39 | 138.5 | 1010.5 | 1076.5
0.4 | 120 | 993.5 | 1054
0.41 | 99 | 980.5 | 1042.5
0.42 | 110 | 957.5 | 1030.5
0.43 | 124.5 | 922 | 1001.5
0.44 | 100.5 | 897 | 983.5
0.45 | 77 | 884 | 959.5
0.46 | 85 | 856 | 914.5
0.47 | 84.5 | 821.5 | 914
0.48 | 95.5 | 791.5 | 890
0.49 | 73.5 | 765 | 860
0.5 | 37 | 757 | 880