## IDS-VDS Characteristic (mA-mm)
VGS (V) | VDS = 0.100 V | VDS = 0.500 V | VDS = 0.900 V
-0.75 | 0.00035065 | 0.0014371 | 0.0048435
-0.74 | 0.00033225 | 0.0013911 | 0.0046782
-0.73 | 0.00031838 | 0.0013369 | 0.0045351
-0.72 | 0.00030346 | 0.0012858 | 0.0043794
-0.71 | 0.00029265 | 0.0012356 | 0.004253
-0.7 | 0.00027755 | 0.0012024 | 0.0041697
-0.69 | 0.0002635 | 0.0011569 | 0.0039966
-0.68 | 0.00025121 | 0.0011148 | 0.0038631
-0.67 | 0.00023781 | 0.0010717 | 0.0037373
-0.66 | 0.00023016 | 0.0010343 | 0.0036282
-0.65 | 0.00021994 | 0.0009993 | 0.0035198
-0.64 | 0.00020979 | 0.0009601 | 0.0034111
-0.63 | 0.0001996 | 0.0009217 | 0.0033036
-0.62 | 0.00019076 | 0.0008808 | 0.0032045
-0.61 | 0.0001819 | 0.0008556 | 0.0030981
-0.6 | 0.00017304 | 0.0008227 | 0.0029963
-0.59 | 0.00016529 | 0.0007925 | 0.0028853
-0.58 | 0.00015787 | 0.0007639 | 0.0027921
-0.57 | 0.0001519 | 0.0007365 | 0.0027032
-0.56 | 0.00014349 | 0.0007114 | 0.0026053
-0.55 | 0.00013696 | 0.0006869 | 0.0025309
-0.54 | 0.00013062 | 0.0006614 | 0.0024602
-0.53 | 0.00012507 | 0.0006343 | 0.0023734
-0.52 | 0.00011994 | 0.0006147 | 0.002314
-0.51 | 0.0001146 | 0.0005963 | 0.0022434
-0.5 | 0.00011003 | 0.0005767 | 0.0021705
-0.49 | 0.00010702 | 0.0005604 | 0.0021331
-0.48 | 0.00010485 | 0.0005516 | 0.0020784
-0.47 | 0.00010374 | 0.000543 | 0.0020612
-0.46 | 0.00010362 | 0.0005347 | 0.0020473
-0.45 | 0.00010526 | 0.0005365 | 0.0020505
-0.44 | 0.00010951 | 0.0005499 | 0.0020875
-0.43 | 0.00011827 | 0.0005723 | 0.0021577
-0.42 | 0.00013043 | 0.0006101 | 0.0022981
-0.41 | 0.0001501 | 0.0006722 | 0.0024892
-0.4 | 0.00017794 | 0.0007617 | 0.0028048
-0.39 | 0.00021922 | 0.0008933 | 0.0032666
-0.38 | 0.00027538 | 0.0010802 | 0.0039231
-0.37 | 0.00035554 | 0.0013437 | 0.0048509
-0.36 | 0.00046627 | 0.0017157 | 0.006292
-0.35 | 0.0006538 | 0.0022345 | 0.008189
-0.34 | 0.0008749 | 0.0029664 | 0.010903
-0.33 | 0.0011841 | 0.0039714 | 0.014659
-0.32 | 0.0016077 | 0.0053692 | 0.019869
-0.31 | 0.002192 | 0.007463 | 0.027299
-0.3 | 0.0029978 | 0.010176 | 0.037418
-0.29 | 0.0041081 | 0.01385 | 0.051713
-0.28 | 0.0056265 | 0.018951 | 0.07114
-0.27 | 0.008041 | 0.026041 | 0.09773
-0.26 | 0.010932 | 0.035718 | 0.13416
-0.25 | 0.01492 | 0.048629 | 0.18402
-0.24 | 0.020303 | 0.06716 | 0.2518
-0.23 | 0.027784 | 0.09151 | 0.34358
-0.22 | 0.037805 | 0.12403 | 0.46516
-0.21 | 0.051344 | 0.16867 | 0.6349
-0.2 | 0.07103 | 0.22722 | 0.8527
-0.19 | 0.096 | 0.30795 | 1.1516
-0.18 | 0.13037 | 0.41595 | 1.5438
-0.17 | 0.1754 | 0.55728 | 2.0559
-0.16 | 0.23592 | 0.7462 | 2.7144
-0.15 | 0.31685 | 0.9955 | 3.5508
-0.14 | 0.42325 | 1.3264 | 4.6469
-0.13 | 0.56694 | 1.7423 | 6.012
-0.12 | 0.7499 | 2.2938 | 7.665
-0.11 | 0.9969 | 2.9923 | 9.689
-0.1 | 1.3176 | 3.8978 | 12.123
-0.09 | 1.7349 | 5.0247 | 15.036
-0.08 | 2.2721 | 6.411 | 18.398
-0.07 | 2.9377 | 8.138 | 22.203
-0.06 | 3.7839 | 10.211 | 26.587
-0.05 | 4.8417 | 12.715 | 31.499
-0.04 | 6.084 | 15.626 | 36.93
-0.03 | 7.622 | 19.066 | 42.875
-0.02 | 9.48 | 23.021 | 49.29
-0.01 | 11.661 | 27.429 | 56.287
0 | 14.188 | 32.482 | 63.87
0.01 | 17.071 | 37.979 | 71.81
0.02 | 20.269 | 44.033 | 80.09
0.03 | 23.876 | 50.636 | 88.99
0.04 | 27.77 | 57.63 | 98.08
0.05 | 31.955 | 65.05 | 107.67
0.06 | 36.373 | 72.99 | 117.61
0.07 | 41.139 | 81.27 | 127.93
0.08 | 46.017 | 90.08 | 138.27
0.09 | 51.034 | 98.97 | 149.16
0.1 | 56.144 | 108.42 | 160.11
0.11 | 61.19 | 117.92 | 171.34
0.12 | 66.38 | 127.93 | 182.86
0.13 | 71.59 | 138.07 | 194.29
0.14 | 76.64 | 148.5 | 206.04
0.15 | 81.6 | 159.03 | 217.87
0.16 | 86.45 | 169.76 | 229.94
0.17 | 91.12 | 180.7 | 242.05
0.18 | 95.67 | 191.74 | 254
0.19 | 100 | 202.86 | 266.18
0.2 | 104.12 | 214.13 | 278.44
0.21 | 108.1 | 225.5 | 290.78
0.22 | 111.84 | 237.01 | 302.98
0.23 | 115.39 | 248.38 | 315.31
0.24 | 118.73 | 259.9 | 327.5
0.25 | 121.96 | 271.44 | 339.87
0.26 | 124.93 | 282.9 | 352.07
0.27 | 127.81 | 294.39 | 364.04
0.28 | 130.36 | 305.83 | 376.19
0.29 | 132.86 | 317.21 | 388.29
0.3 | 135.18 | 328.46 | 400.29
0.31 | 137.35 | 339.83 | 412.24
0.32 | 139.55 | 351 | 423.85
0.33 | 141.34 | 362.17 | 435.54
0.34 | 143.12 | 373.14 | 447.1
0.35 | 144.86 | 383.82 | 458.4
0.36 | 146.41 | 394.49 | 469.67
0.37 | 148.01 | 405.15 | 480.79
0.38 | 149.3 | 415.37 | 491.73
0.39 | 150.57 | 425.48 | 502.39
0.4 | 151.86 | 435.38 | 513.01
0.41 | 153.18 | 445.09 | 523.16
0.42 | 154.09 | 454.71 | 533.5
0.43 | 155.17 | 463.92 | 543.5
0.44 | 156.09 | 472.88 | 553.22
0.45 | 156.95 | 481.64 | 562.8
0.46 | 158.06 | 490.23 | 572
0.47 | 158.72 | 498.37 | 581.2
0.48 | 159.4 | 506.39 | 589.8
0.49 | 160.27 | 513.92 | 598.3
0.5 | 160.87 | 521.32 | 607.1

## Tranconductance (mS-mm)
VGS (V) | VDS = 0.100 V | VDS = 0.500 V | VDS = 0.900 V
-0.75 | -0.00184 | -0.0046 | -0.01653
-0.74 | -0.0016135 | -0.00501 | -0.01542
-0.73 | -0.0014395 | -0.005265 | -0.01494
-0.72 | -0.0012865 | -0.005065 | -0.014105
-0.71 | -0.0012955 | -0.00417 | -0.010485
-0.7 | -0.0014575 | -0.003935 | -0.01282
-0.69 | -0.001317 | -0.00438 | -0.01533
-0.68 | -0.0012845 | -0.00426 | -0.012965
-0.67 | -0.0010525 | -0.004025 | -0.011745
-0.66 | -0.0008935 | -0.00362 | -0.010875
-0.65 | -0.0010185 | -0.00371 | -0.010855
-0.64 | -0.001017 | -0.00388 | -0.01081
-0.63 | -0.0009515 | -0.003965 | -0.01033
-0.62 | -0.000885 | -0.003305 | -0.010275
-0.61 | -0.000886 | -0.002905 | -0.01041
-0.6 | -0.0008305 | -0.003155 | -0.01064
-0.59 | -0.0007585 | -0.00294 | -0.01021
-0.58 | -0.0006695 | -0.0028 | -0.009105
-0.57 | -0.000719 | -0.002625 | -0.00934
-0.56 | -0.000747 | -0.00248 | -0.008615
-0.55 | -0.0006435 | -0.0025 | -0.007255
-0.54 | -0.0005945 | -0.00263 | -0.007875
-0.53 | -0.000534 | -0.002335 | -0.00731
-0.52 | -0.0005235 | -0.0019 | -0.0065
-0.51 | -0.0004955 | -0.0019 | -0.007175
-0.5 | -0.000379 | -0.001795 | -0.005515
-0.49 | -0.000259 | -0.001255 | -0.004605
-0.48 | -0.000164 | -0.00087 | -0.003595
-0.47 | -6.15e-05 | -0.000845 | -0.001555
-0.46 | 7.6e-05 | -0.000325 | -0.000535
-0.45 | 0.0002945 | 0.00076 | 0.00201
-0.44 | 0.0006505 | 0.00179 | 0.00536
-0.43 | 0.001046 | 0.00301 | 0.01053
-0.42 | 0.0015915 | 0.004995 | 0.016575
-0.41 | 0.0023755 | 0.00758 | 0.025335
-0.4 | 0.003456 | 0.011055 | 0.03887
-0.39 | 0.004872 | 0.015925 | 0.055915
-0.38 | 0.006816 | 0.02252 | 0.079215
-0.37 | 0.0095445 | 0.031775 | 0.118445
-0.36 | 0.014913 | 0.04454 | 0.166905
-0.35 | 0.0204315 | 0.062535 | 0.23055
-0.34 | 0.026515 | 0.086845 | 0.3235
-0.33 | 0.03664 | 0.12014 | 0.4483
-0.32 | 0.050395 | 0.17458 | 0.632
-0.31 | 0.069505 | 0.24034 | 0.87745
-0.3 | 0.095805 | 0.31935 | 1.2207
-0.29 | 0.131435 | 0.43875 | 1.6861
-0.28 | 0.196645 | 0.60955 | 2.30085
-0.27 | 0.265275 | 0.83835 | 3.151
-0.26 | 0.34395 | 1.1294 | 4.3145
-0.25 | 0.46855 | 1.5721 | 5.882
-0.24 | 0.6432 | 2.14405 | 7.978
-0.23 | 0.8751 | 2.8435 | 10.668
-0.22 | 1.178 | 3.858 | 14.566
-0.21 | 1.66125 | 5.1595 | 19.377
-0.2 | 2.2328 | 6.964 | 25.835
-0.19 | 2.967 | 9.4365 | 34.555
-0.18 | 3.97 | 12.4665 | 45.215
-0.17 | 5.2775 | 16.5125 | 58.53
-0.16 | 7.0725 | 21.911 | 74.745
-0.15 | 9.3665 | 29.01 | 96.625
-0.14 | 12.5045 | 37.34 | 123.06
-0.13 | 16.3325 | 48.37 | 150.905
-0.12 | 21.498 | 62.5 | 183.85
-0.11 | 28.385 | 80.2 | 222.9
-0.1 | 36.9 | 101.62 | 267.35
-0.09 | 47.725 | 125.66 | 313.75
-0.08 | 60.14 | 155.665 | 358.35
-0.07 | 75.59 | 190 | 409.45
-0.06 | 95.2 | 228.85 | 464.8
-0.05 | 115.005 | 270.75 | 517.15
-0.04 | 139.015 | 317.55 | 568.8
-0.03 | 169.8 | 369.75 | 618
-0.02 | 201.95 | 418.15 | 670.6
-0.01 | 235.4 | 473.05 | 729
0 | 270.5 | 527.5 | 776.15
0.01 | 304.05 | 577.55 | 811
0.02 | 340.25 | 632.85 | 859
0.03 | 375.05 | 679.85 | 899.5
0.04 | 403.95 | 720.7 | 934
0.05 | 430.15 | 768 | 976.5
0.06 | 459.2 | 811 | 1013
0.07 | 482.2 | 854.5 | 1033
0.08 | 494.75 | 885 | 1061.5
0.09 | 506.35 | 917 | 1092
0.1 | 507.8 | 947.5 | 1109
0.11 | 511.8 | 975.5 | 1137.5
0.12 | 520 | 1007.5 | 1147.5
0.13 | 513 | 1028.5 | 1159
0.14 | 500.5 | 1048 | 1179
0.15 | 490.5 | 1063 | 1195
0.16 | 476 | 1083.5 | 1209
0.17 | 461 | 1099 | 1203
0.18 | 444 | 1108 | 1206.5
0.19 | 422.5 | 1119.5 | 1222
0.2 | 405 | 1132 | 1230
0.21 | 386 | 1144 | 1227
0.22 | 364.5 | 1144 | 1226.5
0.23 | 344.5 | 1144.5 | 1226
0.24 | 328.5 | 1153 | 1228
0.25 | 310 | 1150 | 1228.5
0.26 | 292.5 | 1147.5 | 1208.5
0.27 | 271.5 | 1146.5 | 1206
0.28 | 252.5 | 1141 | 1212.5
0.29 | 241 | 1131.5 | 1205
0.3 | 224.5 | 1131 | 1197.5
0.31 | 218.5 | 1127 | 1178
0.32 | 199.5 | 1117 | 1165
0.33 | 178.5 | 1107 | 1162.5
0.34 | 176 | 1082.5 | 1143
0.35 | 164.5 | 1067.5 | 1128.5
0.36 | 157.5 | 1066.5 | 1119.5
0.37 | 144.5 | 1044 | 1103
0.38 | 128 | 1016.5 | 1080
0.39 | 128 | 1000.5 | 1064
0.4 | 130.5 | 980.5 | 1038.5
0.41 | 111.5 | 966.5 | 1024.5
0.42 | 99.5 | 941.5 | 1017
0.43 | 100 | 908.5 | 986
0.44 | 89 | 886 | 965
0.45 | 98.5 | 867.5 | 939
0.46 | 88.5 | 836.5 | 920
0.47 | 67 | 808 | 890
0.48 | 77.5 | 777.5 | 855
0.49 | 73.5 | 746.5 | 865
0.5 | 60 | 740 | 880