## IDS-VDS Characteristic (mA-mm)
VGS (V) | VDS = 0.100 V | VDS = 0.500 V | VDS = 0.900 V
-0.75 | 0.00031981 | 0.0012758 | 0.0041167
-0.74 | 0.00030453 | 0.001231 | 0.0039978
-0.73 | 0.00029139 | 0.0011792 | 0.0038858
-0.72 | 0.00027988 | 0.0011462 | 0.0037651
-0.71 | 0.00026808 | 0.0011011 | 0.0036435
-0.7 | 0.00025443 | 0.0010603 | 0.0035412
-0.69 | 0.00024607 | 0.0010162 | 0.0034371
-0.68 | 0.0002329 | 0.000983 | 0.0033174
-0.67 | 0.00022339 | 0.0009517 | 0.0032187
-0.66 | 0.00021295 | 0.0009153 | 0.0031222
-0.65 | 0.0002044 | 0.0008817 | 0.0030113
-0.64 | 0.00019296 | 0.0008506 | 0.002919
-0.63 | 0.00018474 | 0.0008212 | 0.002827
-0.62 | 0.00017684 | 0.0007907 | 0.0027311
-0.61 | 0.00016987 | 0.0007624 | 0.0026575
-0.6 | 0.00016176 | 0.0007328 | 0.0025589
-0.59 | 0.00015474 | 0.0007102 | 0.002476
-0.58 | 0.00014756 | 0.0006876 | 0.0024028
-0.57 | 0.00014002 | 0.0006588 | 0.0023361
-0.56 | 0.00013376 | 0.0006358 | 0.0022667
-0.55 | 0.00012787 | 0.0006135 | 0.0022026
-0.54 | 0.000122 | 0.0005908 | 0.0021236
-0.53 | 0.00011646 | 0.000573 | 0.0020673
-0.52 | 0.00011328 | 0.0005549 | 0.0020087
-0.51 | 0.00010839 | 0.0005384 | 0.0019693
-0.5 | 0.00010506 | 0.0005248 | 0.0019138
-0.49 | 0.00010228 | 0.0005172 | 0.0018719
-0.48 | 0.00010147 | 0.0005068 | 0.0018332
-0.47 | 0.00010066 | 0.0005024 | 0.0018286
-0.46 | 0.00010133 | 0.0005047 | 0.0018562
-0.45 | 0.00010521 | 0.0005144 | 0.0018821
-0.44 | 0.00011157 | 0.000536 | 0.0019475
-0.43 | 0.00012236 | 0.0005717 | 0.0020604
-0.42 | 0.0001385 | 0.0006258 | 0.0022552
-0.41 | 0.00016397 | 0.0007035 | 0.0025354
-0.4 | 0.00019736 | 0.0008218 | 0.0029462
-0.39 | 0.00024634 | 0.000988 | 0.0035385
-0.38 | 0.00031666 | 0.0012222 | 0.004397
-0.37 | 0.00041255 | 0.0015551 | 0.0055897
-0.36 | 0.00054833 | 0.0020074 | 0.007378
-0.35 | 0.0007724 | 0.0026477 | 0.009749
-0.34 | 0.0010411 | 0.0035178 | 0.013028
-0.33 | 0.0014029 | 0.0047538 | 0.01775
-0.32 | 0.0019083 | 0.006608 | 0.024097
-0.31 | 0.0025898 | 0.00898 | 0.033021
-0.3 | 0.0035499 | 0.012186 | 0.045421
-0.29 | 0.0048443 | 0.01666 | 0.06271
-0.28 | 0.006826 | 0.0227 | 0.08609
-0.27 | 0.009298 | 0.031143 | 0.11811
-0.26 | 0.012686 | 0.042429 | 0.16123
-0.25 | 0.017263 | 0.05854 | 0.2194
-0.24 | 0.02352 | 0.0792 | 0.29982
-0.23 | 0.03193 | 0.10827 | 0.40699
-0.22 | 0.043386 | 0.14574 | 0.54993
-0.21 | 0.05981 | 0.19771 | 0.7405
-0.2 | 0.0806 | 0.26566 | 0.9971
-0.19 | 0.10895 | 0.35885 | 1.3368
-0.18 | 0.14734 | 0.48326 | 1.7792
-0.17 | 0.19803 | 0.6456 | 2.3651
-0.16 | 0.26598 | 0.8585 | 3.0988
-0.15 | 0.35456 | 1.136 | 4.048
-0.14 | 0.4749 | 1.5025 | 5.2411
-0.13 | 0.6304 | 1.9851 | 6.744
-0.12 | 0.8398 | 2.5853 | 8.559
-0.11 | 1.1094 | 3.3679 | 10.747
-0.1 | 1.4619 | 4.3357 | 13.404
-0.09 | 1.9178 | 5.581 | 16.493
-0.08 | 2.4877 | 7.087 | 20.035
-0.07 | 3.219 | 8.922 | 24.063
-0.06 | 4.1233 | 11.177 | 28.633
-0.05 | 5.2509 | 13.819 | 33.769
-0.04 | 6.554 | 16.942 | 39.423
-0.03 | 8.202 | 20.542 | 45.48
-0.02 | 10.147 | 24.661 | 52.132
-0.01 | 12.41 | 29.226 | 59.37
0 | 15.054 | 34.565 | 67.18
0.01 | 18.003 | 40.26 | 75.3
0.02 | 21.306 | 46.328 | 83.78
0.03 | 24.98 | 53.179 | 92.68
0.04 | 28.958 | 60.25 | 102.04
0.05 | 33.201 | 67.86 | 111.8
0.06 | 37.742 | 75.84 | 121.78
0.07 | 42.503 | 84.38 | 132.32
0.08 | 47.4 | 93.16 | 142.77
0.09 | 52.454 | 102.22 | 153.65
0.1 | 57.42 | 111.52 | 164.79
0.11 | 62.64 | 121.41 | 176.08
0.12 | 67.86 | 131.4 | 187.73
0.13 | 72.97 | 141.68 | 199.27
0.14 | 77.96 | 152.09 | 211.06
0.15 | 82.94 | 162.51 | 222.9
0.16 | 87.75 | 173.55 | 235.13
0.17 | 92.41 | 184.49 | 247.06
0.18 | 96.87 | 195.43 | 259.25
0.19 | 101.18 | 206.68 | 271.48
0.2 | 105.19 | 217.85 | 283.69
0.21 | 109.22 | 229.43 | 296.21
0.22 | 112.83 | 240.83 | 308.32
0.23 | 116.33 | 252.29 | 320.62
0.24 | 119.68 | 263.63 | 332.91
0.25 | 122.84 | 275.33 | 345.23
0.26 | 125.77 | 286.74 | 357.39
0.27 | 128.49 | 298.26 | 369.49
0.28 | 131.1 | 309.74 | 381.56
0.29 | 133.57 | 320.94 | 393.58
0.3 | 136.05 | 332.44 | 405.64
0.31 | 138.13 | 343.62 | 417.3
0.32 | 140.04 | 354.76 | 429.08
0.33 | 141.94 | 365.86 | 440.72
0.34 | 143.58 | 376.62 | 452.07
0.35 | 145.54 | 387.46 | 463.49
0.36 | 146.94 | 398.1 | 474.47
0.37 | 148.34 | 408.63 | 485.71
0.38 | 149.78 | 418.84 | 496.48
0.39 | 151.06 | 428.9 | 507.16
0.4 | 152.38 | 438.75 | 517.64
0.41 | 153.36 | 448.44 | 527.86
0.42 | 154.4 | 457.95 | 538.11
0.43 | 155.39 | 467.01 | 548.02
0.44 | 156.59 | 476 | 557.69
0.45 | 157.31 | 484.67 | 567.06
0.46 | 158.15 | 493.16 | 576.4
0.47 | 158.97 | 501.28 | 585.3
0.48 | 159.64 | 509.03 | 594
0.49 | 160.67 | 516.59 | 602.6
0.5 | 161.14 | 523.87 | 610.8

## Tranconductance (mS-mm)
VGS (V) | VDS = 0.100 V | VDS = 0.500 V | VDS = 0.900 V
-0.75 | -0.001528 | -0.00448 | -0.01189
-0.74 | -0.001421 | -0.00483 | -0.011545
-0.73 | -0.0012325 | -0.00424 | -0.011635
-0.72 | -0.0011655 | -0.003905 | -0.012115
-0.71 | -0.0012725 | -0.004295 | -0.011195
-0.7 | -0.0011005 | -0.004245 | -0.01032
-0.69 | -0.0010765 | -0.003865 | -0.01119
-0.68 | -0.001134 | -0.003225 | -0.01092
-0.67 | -0.0009975 | -0.003385 | -0.00976
-0.66 | -0.0009495 | -0.0035 | -0.01037
-0.65 | -0.0009995 | -0.003235 | -0.01016
-0.64 | -0.000983 | -0.003025 | -0.009215
-0.63 | -0.000806 | -0.002995 | -0.009395
-0.62 | -0.0007435 | -0.00294 | -0.008475
-0.61 | -0.000754 | -0.002895 | -0.00861
-0.6 | -0.0007565 | -0.00261 | -0.009075
-0.59 | -0.00071 | -0.00226 | -0.007805
-0.58 | -0.000736 | -0.00257 | -0.006995
-0.57 | -0.00069 | -0.00259 | -0.006805
-0.56 | -0.0006075 | -0.002265 | -0.006675
-0.55 | -0.000588 | -0.00225 | -0.007155
-0.54 | -0.0005705 | -0.002025 | -0.006765
-0.53 | -0.000436 | -0.001795 | -0.005745
-0.52 | -0.0004035 | -0.00173 | -0.0049
-0.51 | -0.000411 | -0.001505 | -0.004745
-0.5 | -0.0003055 | -0.00106 | -0.00487
-0.49 | -0.0001795 | -0.0009 | -0.00403
-0.48 | -8.1e-05 | -0.00074 | -0.002165
-0.47 | -7e-06 | -0.000105 | 0.00115
-0.46 | 0.0002275 | 0.0006 | 0.002675
-0.45 | 0.000512 | 0.001565 | 0.004565
-0.44 | 0.0008575 | 0.002865 | 0.008915
-0.43 | 0.0013465 | 0.00449 | 0.015385
-0.42 | 0.0020805 | 0.00659 | 0.02375
-0.41 | 0.002943 | 0.0098 | 0.03455
-0.4 | 0.0041185 | 0.014225 | 0.050155
-0.39 | 0.005965 | 0.02002 | 0.07254
-0.38 | 0.0083105 | 0.028355 | 0.10256
-0.37 | 0.0115835 | 0.03926 | 0.14905
-0.36 | 0.0179925 | 0.05463 | 0.207965
-0.35 | 0.0246385 | 0.07552 | 0.2825
-0.34 | 0.031525 | 0.105305 | 0.40005
-0.33 | 0.04336 | 0.15451 | 0.55345
-0.32 | 0.059345 | 0.21131 | 0.76355
-0.31 | 0.08208 | 0.2789 | 1.0662
-0.3 | 0.112725 | 0.384 | 1.48445
-0.29 | 0.163805 | 0.5257 | 2.03345
-0.28 | 0.222685 | 0.72415 | 2.77
-0.27 | 0.293 | 0.98645 | 3.757
-0.26 | 0.39825 | 1.36985 | 5.0645
-0.25 | 0.5417 | 1.83855 | 6.9295
-0.24 | 0.73335 | 2.4865 | 9.3795
-0.23 | 0.9933 | 3.327 | 12.5055
-0.22 | 1.394 | 4.472 | 16.6755
-0.21 | 1.8607 | 5.996 | 22.3585
-0.2 | 2.457 | 8.057 | 29.815
-0.19 | 3.337 | 10.88 | 39.105
-0.18 | 4.454 | 14.3375 | 51.415
-0.17 | 5.932 | 18.762 | 65.98
-0.16 | 7.8265 | 24.52 | 84.145
-0.15 | 10.446 | 32.2 | 107.115
-0.14 | 13.792 | 42.455 | 134.8
-0.13 | 18.245 | 54.14 | 165.895
-0.12 | 23.95 | 69.14 | 200.15
-0.11 | 31.105 | 87.52 | 242.25
-0.1 | 40.42 | 110.655 | 287.3
-0.09 | 51.29 | 137.565 | 331.55
-0.08 | 65.06 | 167.05 | 378.5
-0.07 | 81.78 | 204.5 | 429.9
-0.06 | 101.595 | 244.85 | 485.3
-0.05 | 121.535 | 288.25 | 539.5
-0.04 | 147.555 | 336.15 | 585.55
-0.03 | 179.65 | 385.95 | 635.45
-0.02 | 210.4 | 434.2 | 694.5
-0.01 | 245.35 | 495.2 | 752.4
0 | 279.65 | 551.7 | 796.5
0.01 | 312.6 | 588.15 | 830
0.02 | 348.85 | 645.95 | 869
0.03 | 382.6 | 696.1 | 913
0.04 | 411.05 | 734.05 | 956
0.05 | 439.2 | 779.5 | 987
0.06 | 465.1 | 826 | 1026
0.07 | 482.9 | 866 | 1049.5
0.08 | 497.55 | 892 | 1066.5
0.09 | 501 | 918 | 1101
0.1 | 509.3 | 959.5 | 1121.5
0.11 | 522 | 994 | 1147
0.12 | 516.5 | 1013.5 | 1159.5
0.13 | 505 | 1034.5 | 1166.5
0.14 | 498.5 | 1041.5 | 1181.5
0.15 | 489.5 | 1073 | 1203.5
0.16 | 473.5 | 1099 | 1208
0.17 | 456 | 1094 | 1206
0.18 | 438.5 | 1109.5 | 1221
0.19 | 416 | 1121 | 1222
0.2 | 402 | 1137.5 | 1236.5
0.21 | 382 | 1149 | 1231.5
0.22 | 355.5 | 1143 | 1220.5
0.23 | 342.5 | 1140 | 1229.5
0.24 | 325.5 | 1152 | 1230.5
0.25 | 304.5 | 1155.5 | 1224
0.26 | 282.5 | 1146.5 | 1213
0.27 | 266.5 | 1150 | 1208.5
0.28 | 254 | 1134 | 1204.5
0.29 | 247.5 | 1135 | 1204
0.3 | 228 | 1134 | 1186
0.31 | 199.5 | 1116 | 1172
0.32 | 190.5 | 1112 | 1171
0.33 | 177 | 1093 | 1149.5
0.34 | 180 | 1080 | 1138.5
0.35 | 168 | 1074 | 1120
0.36 | 140 | 1058.5 | 1111
0.37 | 142 | 1037 | 1100.5
0.38 | 136 | 1013.5 | 1072.5
0.39 | 130 | 995.5 | 1058
0.4 | 115 | 977 | 1035
0.41 | 101 | 960 | 1023.5
0.42 | 101.5 | 928.5 | 1008
0.43 | 109.5 | 902.5 | 979
0.44 | 96 | 883 | 952
0.45 | 78 | 858 | 935.5
0.46 | 83 | 830.5 | 912
0.47 | 74.5 | 793.5 | 880
0.48 | 85 | 765.5 | 865
0.49 | 75 | 742 | 840
0.5 | 47 | 728 | 820