## IDS-VDS Characteristic (mA-mm)
VGS (V) | VDS = 0.100 V | VDS = 0.500 V | VDS = 0.900 V
-0.75 | 0.00033422 | 0.0013339 | 0.0042876
-0.74 | 0.00032092 | 0.0012839 | 0.0041495
-0.73 | 0.0003105 | 0.0012363 | 0.0040608
-0.72 | 0.00029855 | 0.0011904 | 0.0039381
-0.71 | 0.00028217 | 0.0011503 | 0.0037868
-0.7 | 0.00027058 | 0.0011075 | 0.0037053
-0.69 | 0.00025656 | 0.0010796 | 0.0035566
-0.68 | 0.00024508 | 0.001038 | 0.0034488
-0.67 | 0.00023418 | 0.0009995 | 0.0033663
-0.66 | 0.00022325 | 0.000953 | 0.0032508
-0.65 | 0.00021424 | 0.000928 | 0.0031414
-0.64 | 0.00020511 | 0.0008954 | 0.0030532
-0.63 | 0.00019466 | 0.0008653 | 0.0029451
-0.62 | 0.00018718 | 0.0008271 | 0.00287
-0.61 | 0.00017918 | 0.000798 | 0.0027801
-0.6 | 0.00017065 | 0.0007726 | 0.0026683
-0.59 | 0.00016334 | 0.000743 | 0.0025863
-0.58 | 0.00015497 | 0.0007175 | 0.0025208
-0.57 | 0.00014879 | 0.0006972 | 0.0024362
-0.56 | 0.00014299 | 0.0006688 | 0.0023707
-0.55 | 0.0001354 | 0.0006485 | 0.0022778
-0.54 | 0.00012897 | 0.0006271 | 0.0022138
-0.53 | 0.00012397 | 0.0006024 | 0.0021472
-0.52 | 0.0001195 | 0.0005827 | 0.0020664
-0.51 | 0.0001149 | 0.0005639 | 0.0020205
-0.5 | 0.00011137 | 0.0005498 | 0.0019701
-0.49 | 0.00010914 | 0.0005386 | 0.0019336
-0.48 | 0.0001069 | 0.0005294 | 0.001906
-0.47 | 0.00010439 | 0.0005249 | 0.0018924
-0.46 | 0.00010593 | 0.0005251 | 0.0018976
-0.45 | 0.00010951 | 0.0005331 | 0.0019346
-0.44 | 0.00011556 | 0.0005515 | 0.0019979
-0.43 | 0.00012615 | 0.0005865 | 0.0021214
-0.42 | 0.00014247 | 0.0006395 | 0.0022873
-0.41 | 0.00016716 | 0.0007143 | 0.0025753
-0.4 | 0.00020039 | 0.0008283 | 0.0029782
-0.39 | 0.00025025 | 0.000992 | 0.0035673
-0.38 | 0.00031739 | 0.001228 | 0.0044048
-0.37 | 0.00041406 | 0.0015532 | 0.0055882
-0.36 | 0.00054569 | 0.0020002 | 0.007378
-0.35 | 0.0007676 | 0.0026264 | 0.009651
-0.34 | 0.0010335 | 0.003507 | 0.012974
-0.33 | 0.0013921 | 0.004703 | 0.017513
-0.32 | 0.001889 | 0.006532 | 0.023822
-0.31 | 0.0025677 | 0.008836 | 0.032627
-0.3 | 0.0035138 | 0.012058 | 0.04506
-0.29 | 0.0047901 | 0.016376 | 0.0621
-0.28 | 0.006762 | 0.022448 | 0.08458
-0.27 | 0.009203 | 0.030778 | 0.11625
-0.26 | 0.012508 | 0.042044 | 0.15863
-0.25 | 0.017047 | 0.05758 | 0.21688
-0.24 | 0.023188 | 0.07816 | 0.29565
-0.23 | 0.031583 | 0.10583 | 0.40169
-0.22 | 0.042754 | 0.14407 | 0.54438
-0.21 | 0.05838 | 0.194 | 0.7356
-0.2 | 0.07916 | 0.26245 | 0.9898
-0.19 | 0.10675 | 0.35567 | 1.319
-0.18 | 0.14472 | 0.47604 | 1.7644
-0.17 | 0.19504 | 0.6385 | 2.3374
-0.16 | 0.26047 | 0.8487 | 3.0723
-0.15 | 0.34986 | 1.1253 | 3.9977
-0.14 | 0.46806 | 1.4926 | 5.1989
-0.13 | 0.6245 | 1.9603 | 6.671
-0.12 | 0.8281 | 2.5602 | 8.474
-0.11 | 1.0929 | 3.333 | 10.658
-0.1 | 1.4427 | 4.306 | 13.279
-0.09 | 1.8906 | 5.5423 | 16.339
-0.08 | 2.4609 | 7.034 | 19.867
-0.07 | 3.1803 | 8.885 | 23.944
-0.06 | 4.0772 | 11.077 | 28.482
-0.05 | 5.192 | 13.772 | 33.562
-0.04 | 6.52 | 16.874 | 39.194
-0.03 | 8.147 | 20.472 | 45.328
-0.02 | 10.067 | 24.509 | 51.986
-0.01 | 12.362 | 29.252 | 59.21
0 | 14.969 | 34.409 | 66.91
0.01 | 17.923 | 40.096 | 75.04
0.02 | 21.213 | 46.255 | 83.46
0.03 | 24.926 | 53.026 | 92.52
0.04 | 28.84 | 60.09 | 101.86
0.05 | 33.14 | 67.75 | 111.52
0.06 | 37.678 | 75.76 | 121.39
0.07 | 42.408 | 84.24 | 131.91
0.08 | 47.362 | 93.11 | 142.54
0.09 | 52.387 | 102.02 | 153.36
0.1 | 57.41 | 111.5 | 164.55
0.11 | 62.59 | 121.29 | 175.61
0.12 | 67.82 | 131.36 | 187.26
0.13 | 72.93 | 141.64 | 198.95
0.14 | 78.01 | 151.86 | 210.68
0.15 | 82.9 | 162.57 | 222.59
0.16 | 87.72 | 173.4 | 234.64
0.17 | 92.34 | 184.33 | 246.67
0.18 | 96.83 | 195.31 | 258.81
0.19 | 101.15 | 206.55 | 271.04
0.2 | 105.27 | 217.83 | 283.09
0.21 | 109.22 | 229.27 | 295.6
0.22 | 112.85 | 240.77 | 307.87
0.23 | 116.27 | 252.06 | 320.07
0.24 | 119.6 | 263.61 | 332.45
0.25 | 122.74 | 275.13 | 344.53
0.26 | 125.87 | 286.57 | 356.75
0.27 | 128.5 | 298.07 | 368.95
0.28 | 131.04 | 309.36 | 380.88
0.29 | 133.42 | 320.76 | 392.91
0.3 | 135.77 | 332.2 | 404.84
0.31 | 138.01 | 343.38 | 416.64
0.32 | 140.06 | 354.46 | 428.24
0.33 | 141.96 | 365.51 | 439.9
0.34 | 143.66 | 376.4 | 451.22
0.35 | 145.35 | 387.18 | 462.59
0.36 | 146.89 | 397.72 | 473.64
0.37 | 148.41 | 408.1 | 484.79
0.38 | 149.78 | 418.44 | 495.64
0.39 | 150.83 | 428.54 | 506.08
0.4 | 152.34 | 438.33 | 516.6
0.41 | 153.36 | 447.95 | 526.93
0.42 | 154.45 | 457.37 | 537.06
0.43 | 155.4 | 466.6 | 547.04
0.44 | 156.21 | 475.53 | 556.6
0.45 | 157.27 | 484.11 | 566.05
0.46 | 158.15 | 492.57 | 575
0.47 | 158.88 | 500.59 | 584.4
0.48 | 159.56 | 508.43 | 593
0.49 | 160.46 | 515.92 | 601.2
0.5 | 161.12 | 523.19 | 609.9

## Tranconductance (mS-mm)
VGS (V) | VDS = 0.100 V | VDS = 0.500 V | VDS = 0.900 V
-0.75 | -0.00133 | -0.005 | -0.01381
-0.74 | -0.001186 | -0.00488 | -0.01134
-0.73 | -0.0011185 | -0.004675 | -0.01057
-0.72 | -0.0014165 | -0.0043 | -0.0137
-0.71 | -0.0013985 | -0.004145 | -0.01164
-0.7 | -0.0012805 | -0.003535 | -0.01151
-0.69 | -0.001275 | -0.003475 | -0.012825
-0.68 | -0.001119 | -0.004005 | -0.009515
-0.67 | -0.0010915 | -0.00425 | -0.0099
-0.66 | -0.000997 | -0.003575 | -0.011245
-0.65 | -0.000907 | -0.00288 | -0.00988
-0.64 | -0.000979 | -0.003135 | -0.009815
-0.63 | -0.0008965 | -0.003415 | -0.00916
-0.62 | -0.000774 | -0.003365 | -0.00825
-0.61 | -0.0008265 | -0.002725 | -0.010085
-0.6 | -0.000792 | -0.00275 | -0.00969
-0.59 | -0.000784 | -0.002755 | -0.007375
-0.58 | -0.0007275 | -0.00229 | -0.007505
-0.57 | -0.000599 | -0.002435 | -0.007505
-0.56 | -0.0006695 | -0.002435 | -0.00792
-0.55 | -0.000701 | -0.002085 | -0.007845
-0.54 | -0.0005715 | -0.002305 | -0.00653
-0.53 | -0.0004735 | -0.00222 | -0.00737
-0.52 | -0.0004535 | -0.001925 | -0.006335
-0.51 | -0.0004065 | -0.001645 | -0.004815
-0.5 | -0.000288 | -0.001265 | -0.004345
-0.49 | -0.0002235 | -0.00102 | -0.003205
-0.48 | -0.0002375 | -0.000685 | -0.00206
-0.47 | -4.85e-05 | -0.000215 | -0.00042
-0.46 | 0.000256 | 0.00041 | 0.00211
-0.45 | 0.0004815 | 0.00132 | 0.005015
-0.44 | 0.000832 | 0.00267 | 0.00934
-0.43 | 0.0013455 | 0.0044 | 0.01447
-0.42 | 0.0020505 | 0.00639 | 0.022695
-0.41 | 0.002896 | 0.00944 | 0.034545
-0.4 | 0.0041545 | 0.013885 | 0.0496
-0.39 | 0.00585 | 0.019985 | 0.07133
-0.38 | 0.0081905 | 0.02806 | 0.101045
-0.37 | 0.011415 | 0.03861 | 0.14866
-0.36 | 0.017677 | 0.05366 | 0.20314
-0.35 | 0.0243905 | 0.07534 | 0.2798
-0.34 | 0.031225 | 0.10383 | 0.3931
-0.33 | 0.042775 | 0.15125 | 0.5424
-0.32 | 0.05878 | 0.20665 | 0.7557
-0.31 | 0.08124 | 0.2763 | 1.0619
-0.3 | 0.11112 | 0.377 | 1.47365
-0.29 | 0.16241 | 0.5195 | 1.976
-0.28 | 0.220645 | 0.7201 | 2.7075
-0.27 | 0.2873 | 0.9798 | 3.7025
-0.26 | 0.3922 | 1.3401 | 5.0315
-0.25 | 0.534 | 1.8058 | 6.851
-0.24 | 0.7268 | 2.4125 | 9.2405
-0.23 | 0.9783 | 3.2955 | 12.4365
-0.22 | 1.33985 | 4.4085 | 16.6955
-0.21 | 1.8203 | 5.919 | 22.271
-0.2 | 2.4185 | 8.0835 | 29.17
-0.19 | 3.278 | 10.6795 | 38.73
-0.18 | 4.4145 | 14.1415 | 50.92
-0.17 | 5.7875 | 18.633 | 65.395
-0.16 | 7.741 | 24.34 | 83.015
-0.15 | 10.3795 | 32.195 | 106.33
-0.14 | 13.732 | 41.75 | 133.665
-0.13 | 18.002 | 53.38 | 163.755
-0.12 | 23.42 | 68.635 | 199.35
-0.11 | 30.73 | 87.29 | 240.25
-0.1 | 39.885 | 110.465 | 284.05
-0.09 | 50.91 | 136.4 | 329.4
-0.08 | 64.485 | 167.135 | 380.25
-0.07 | 80.815 | 202.15 | 430.75
-0.06 | 100.585 | 244.35 | 480.9
-0.05 | 122.14 | 289.85 | 535.6
-0.04 | 147.75 | 335 | 588.3
-0.03 | 177.35 | 381.75 | 639.6
-0.02 | 210.75 | 439 | 694.1
-0.01 | 245.1 | 495 | 746.2
0 | 278.05 | 542.2 | 791.5
0.01 | 312.2 | 592.3 | 827.5
0.02 | 350.15 | 646.5 | 874
0.03 | 381.35 | 691.75 | 920
0.04 | 410.7 | 736.2 | 950
0.05 | 441.9 | 783.5 | 976.5
0.06 | 463.4 | 824.5 | 1019.5
0.07 | 484.2 | 867.5 | 1057.5
0.08 | 498.95 | 889 | 1072.5
0.09 | 502.4 | 919.5 | 1100.5
0.1 | 510.15 | 963.5 | 1112.5
0.11 | 520.5 | 993 | 1135.5
0.12 | 517 | 1017.5 | 1167
0.13 | 509.5 | 1025 | 1171
0.14 | 498.5 | 1046.5 | 1182
0.15 | 485.5 | 1077 | 1198
0.16 | 472 | 1088 | 1204
0.17 | 455.5 | 1095.5 | 1208.5
0.18 | 440.5 | 1111 | 1218.5
0.19 | 422 | 1126 | 1214
0.2 | 403.5 | 1136 | 1228
0.21 | 379 | 1147 | 1239
0.22 | 352.5 | 1139.5 | 1223.5
0.23 | 337.5 | 1142 | 1229
0.24 | 323.5 | 1153.5 | 1223
0.25 | 313.5 | 1148 | 1215
0.26 | 288 | 1147 | 1221
0.27 | 258.5 | 1139.5 | 1206.5
0.28 | 246 | 1134.5 | 1198
0.29 | 236.5 | 1142 | 1198
0.3 | 229.5 | 1131 | 1186.5
0.31 | 214.5 | 1113 | 1170
0.32 | 197.5 | 1106.5 | 1163
0.33 | 180 | 1097 | 1149
0.34 | 169.5 | 1083.5 | 1134.5
0.35 | 161.5 | 1066 | 1121
0.36 | 153 | 1046 | 1110
0.37 | 144.5 | 1036 | 1100
0.38 | 121 | 1022 | 1064.5
0.39 | 128 | 994.5 | 1048
0.4 | 126.5 | 970.5 | 1042.5
0.41 | 105.5 | 952 | 1023
0.42 | 102 | 932.5 | 1005.5
0.43 | 88 | 908 | 977
0.44 | 93.5 | 875.5 | 950.5
0.45 | 97 | 852 | 920
0.46 | 80.5 | 824 | 917.5
0.47 | 70.5 | 793 | 900
0.48 | 79 | 766.5 | 840
0.49 | 78 | 738 | 845
0.5 | 66 | 727 | 870