## IDS-VDS Characteristic (mA-mm)
VGS (V) | VDS = 0.100 V | VDS = 0.500 V | VDS = 0.900 V
-0.75 | 0.00030671 | 0.0012296 | 0.0039975
-0.74 | 0.00029373 | 0.001185 | 0.0038914
-0.73 | 0.00028116 | 0.0011379 | 0.0037578
-0.72 | 0.00026791 | 0.0010924 | 0.0036658
-0.71 | 0.00025612 | 0.0010566 | 0.0035496
-0.7 | 0.00024578 | 0.0010224 | 0.0034401
-0.69 | 0.00023502 | 0.0009857 | 0.0033165
-0.68 | 0.00022467 | 0.0009478 | 0.0032186
-0.67 | 0.00021304 | 0.0009103 | 0.003141
-0.66 | 0.00020374 | 0.0008755 | 0.0030381
-0.65 | 0.00019541 | 0.0008474 | 0.0029163
-0.64 | 0.00018763 | 0.0008144 | 0.0028351
-0.63 | 0.00017916 | 0.000784 | 0.0027501
-0.62 | 0.00017114 | 0.0007553 | 0.0026699
-0.61 | 0.00016207 | 0.0007323 | 0.0025756
-0.6 | 0.00015486 | 0.0007062 | 0.0024822
-0.59 | 0.00014852 | 0.0006811 | 0.0024082
-0.58 | 0.00014113 | 0.0006558 | 0.0023434
-0.57 | 0.0001352 | 0.0006337 | 0.0022648
-0.56 | 0.00012931 | 0.0006119 | 0.0021894
-0.55 | 0.00012342 | 0.0005919 | 0.0021289
-0.54 | 0.0001183 | 0.0005739 | 0.002058
-0.53 | 0.00011418 | 0.0005498 | 0.0020039
-0.52 | 0.00010924 | 0.0005364 | 0.001944
-0.51 | 0.00010442 | 0.0005173 | 0.0018937
-0.5 | 0.00010082 | 0.0005029 | 0.0018564
-0.49 | 9.863e-05 | 0.0004924 | 0.0018179
-0.48 | 9.731e-05 | 0.00048462 | 0.0017972
-0.47 | 9.699e-05 | 0.0004796 | 0.0017875
-0.46 | 9.86e-05 | 0.00048261 | 0.0017951
-0.45 | 0.00010267 | 0.00049349 | 0.0018239
-0.44 | 0.00010862 | 0.00051157 | 0.0019016
-0.43 | 0.00011891 | 0.0005459 | 0.0020133
-0.42 | 0.00013556 | 0.0006048 | 0.0021951
-0.41 | 0.00015952 | 0.0006852 | 0.0024551
-0.4 | 0.00019332 | 0.0007953 | 0.002855
-0.39 | 0.00024228 | 0.0009648 | 0.0034312
-0.38 | 0.00030974 | 0.001195 | 0.0042696
-0.37 | 0.00040551 | 0.0015195 | 0.0054332
-0.36 | 0.00053825 | 0.0019673 | 0.007173
-0.35 | 0.0007597 | 0.0025894 | 0.009506
-0.34 | 0.0010177 | 0.0034649 | 0.012772
-0.33 | 0.0013788 | 0.0046596 | 0.017326
-0.32 | 0.0018734 | 0.006451 | 0.023606
-0.31 | 0.002555 | 0.008738 | 0.032462
-0.3 | 0.0034891 | 0.01191 | 0.044562
-0.29 | 0.0047733 | 0.016206 | 0.06172
-0.28 | 0.006713 | 0.022264 | 0.08486
-0.27 | 0.009177 | 0.03046 | 0.11596
-0.26 | 0.012474 | 0.041758 | 0.15937
-0.25 | 0.016979 | 0.056889 | 0.2162
-0.24 | 0.023097 | 0.0784 | 0.29424
-0.23 | 0.03141 | 0.10655 | 0.4019
-0.22 | 0.042708 | 0.1443 | 0.54195
-0.21 | 0.05828 | 0.19521 | 0.7375
-0.2 | 0.079 | 0.26322 | 0.9869
-0.19 | 0.10654 | 0.35431 | 1.3208
-0.18 | 0.14445 | 0.47806 | 1.7647
-0.17 | 0.19352 | 0.6391 | 2.3381
-0.16 | 0.26069 | 0.8513 | 3.0725
-0.15 | 0.34935 | 1.1251 | 3.9981
-0.14 | 0.46731 | 1.4939 | 5.2119
-0.13 | 0.6254 | 1.9673 | 6.707
-0.12 | 0.8289 | 2.5676 | 8.46
-0.11 | 1.0988 | 3.3494 | 10.682
-0.1 | 1.4438 | 4.3122 | 13.278
-0.09 | 1.8974 | 5.5561 | 16.39
-0.08 | 2.4679 | 7.058 | 19.955
-0.07 | 3.1891 | 8.877 | 23.87
-0.06 | 4.0853 | 11.107 | 28.505
-0.05 | 5.2115 | 13.767 | 33.621
-0.04 | 6.527 | 16.898 | 39.237
-0.03 | 8.152 | 20.464 | 45.382
-0.02 | 10.111 | 24.585 | 51.96
-0.01 | 12.346 | 29.178 | 59.19
0 | 15.001 | 34.469 | 66.95
0.01 | 17.951 | 40.103 | 75.08
0.02 | 21.237 | 46.31 | 83.54
0.03 | 24.916 | 53.042 | 92.54
0.04 | 28.905 | 60.15 | 101.94
0.05 | 33.148 | 67.82 | 111.57
0.06 | 37.658 | 75.82 | 121.56
0.07 | 42.469 | 84.35 | 132.08
0.08 | 47.326 | 93.16 | 142.6
0.09 | 52.407 | 102.22 | 153.5
0.1 | 57.43 | 111.64 | 164.61
0.11 | 62.63 | 121.38 | 175.89
0.12 | 67.83 | 131.37 | 187.62
0.13 | 73.01 | 141.68 | 199.13
0.14 | 78.08 | 152.2 | 211.02
0.15 | 83.03 | 162.58 | 222.89
0.16 | 87.86 | 173.61 | 235.08
0.17 | 92.54 | 184.55 | 247.08
0.18 | 97.05 | 195.57 | 259.26
0.19 | 101.35 | 206.87 | 271.52
0.2 | 105.45 | 218.07 | 283.71
0.21 | 109.38 | 229.61 | 296.16
0.22 | 113.1 | 241.03 | 308.28
0.23 | 116.67 | 252.51 | 320.62
0.24 | 120.01 | 263.92 | 332.9
0.25 | 123.25 | 275.59 | 345.2
0.26 | 126.17 | 287.05 | 357.54
0.27 | 128.95 | 298.58 | 369.54
0.28 | 131.72 | 309.96 | 381.63
0.29 | 134.08 | 321.22 | 393.61
0.3 | 136.43 | 332.77 | 405.75
0.31 | 138.63 | 344.01 | 417.52
0.32 | 140.5 | 355.16 | 429.16
0.33 | 142.55 | 366.26 | 440.85
0.34 | 144.28 | 377.05 | 452.27
0.35 | 145.99 | 387.88 | 463.63
0.36 | 147.58 | 398.53 | 474.69
0.37 | 149.05 | 409.08 | 485.96
0.38 | 150.46 | 419.26 | 496.71
0.39 | 151.72 | 429.38 | 507.42
0.4 | 152.96 | 439.24 | 517.94
0.41 | 154.14 | 448.91 | 528.07
0.42 | 155.37 | 458.46 | 538.31
0.43 | 156.21 | 467.59 | 548.3
0.44 | 157.15 | 476.53 | 557.94
0.45 | 158.11 | 485.23 | 567.45
0.46 | 158.8 | 493.73 | 576.4
0.47 | 159.91 | 501.87 | 585.4
0.48 | 160.48 | 509.62 | 594.2
0.49 | 161.19 | 517.2 | 602.8
0.5 | 161.99 | 524.49 | 611.2

## Tranconductance (mS-mm)
VGS (V) | VDS = 0.100 V | VDS = 0.500 V | VDS = 0.900 V
-0.75 | -0.001298 | -0.00446 | -0.01061
-0.74 | -0.0012775 | -0.004585 | -0.011985
-0.73 | -0.001291 | -0.00463 | -0.01128
-0.72 | -0.001252 | -0.004065 | -0.01041
-0.71 | -0.0011065 | -0.0035 | -0.011285
-0.7 | -0.001055 | -0.003545 | -0.011655
-0.69 | -0.0010555 | -0.00373 | -0.011075
-0.68 | -0.001099 | -0.00377 | -0.008775
-0.67 | -0.0010465 | -0.003615 | -0.009025
-0.66 | -0.0008815 | -0.003145 | -0.011235
-0.65 | -0.0008055 | -0.003055 | -0.01015
-0.64 | -0.0008125 | -0.00317 | -0.00831
-0.63 | -0.0008245 | -0.002955 | -0.00826
-0.62 | -0.0008545 | -0.002585 | -0.008725
-0.61 | -0.000814 | -0.002455 | -0.009385
-0.6 | -0.0006775 | -0.00256 | -0.00837
-0.59 | -0.0006865 | -0.00252 | -0.00694
-0.58 | -0.000666 | -0.00237 | -0.00717
-0.57 | -0.000591 | -0.002195 | -0.0077
-0.56 | -0.000589 | -0.00209 | -0.006795
-0.55 | -0.0005505 | -0.0019 | -0.00657
-0.54 | -0.000462 | -0.002105 | -0.00625
-0.53 | -0.000453 | -0.001875 | -0.0057
-0.52 | -0.000488 | -0.001625 | -0.00551
-0.51 | -0.000421 | -0.001675 | -0.00438
-0.5 | -0.0002895 | -0.001245 | -0.00379
-0.49 | -0.0001755 | -0.000914 | -0.00296
-0.48 | -8.2e-05 | -0.00064 | -0.00152
-0.47 | 6.45e-05 | -0.0001005 | -0.000105
-0.46 | 0.000284 | 0.0006945 | 0.00182
-0.45 | 0.000501 | 0.001448 | 0.005325
-0.44 | 0.000812 | 0.0026205 | 0.00947
-0.43 | 0.001347 | 0.0046615 | 0.014675
-0.42 | 0.0020305 | 0.006965 | 0.02209
-0.41 | 0.002888 | 0.009525 | 0.032995
-0.4 | 0.004138 | 0.01398 | 0.048805
-0.39 | 0.005821 | 0.019985 | 0.07073
-0.38 | 0.0081615 | 0.027735 | 0.1001
-0.37 | 0.0114255 | 0.038615 | 0.14517
-0.36 | 0.0177095 | 0.053495 | 0.20364
-0.35 | 0.0239725 | 0.07488 | 0.27995
-0.34 | 0.030955 | 0.10351 | 0.391
-0.33 | 0.042785 | 0.149305 | 0.5417
-0.32 | 0.05881 | 0.20392 | 0.7568
-0.31 | 0.080785 | 0.27295 | 1.0478
-0.3 | 0.110915 | 0.3734 | 1.4629
-0.29 | 0.161195 | 0.5177 | 2.0149
-0.28 | 0.220185 | 0.7127 | 2.712
-0.27 | 0.28805 | 0.9747 | 3.7255
-0.26 | 0.3901 | 1.32145 | 5.012
-0.25 | 0.53115 | 1.8321 | 6.7435
-0.24 | 0.72155 | 2.48305 | 9.285
-0.23 | 0.98055 | 3.295 | 12.3855
-0.22 | 1.3435 | 4.433 | 16.78
-0.21 | 1.8146 | 5.946 | 22.2475
-0.2 | 2.413 | 7.955 | 29.165
-0.19 | 3.2725 | 10.742 | 38.89
-0.18 | 4.349 | 14.2395 | 50.865
-0.17 | 5.812 | 18.662 | 65.39
-0.16 | 7.7915 | 24.3 | 83
-0.15 | 10.331 | 32.13 | 106.97
-0.14 | 13.8025 | 42.11 | 135.445
-0.13 | 18.0795 | 53.685 | 162.405
-0.12 | 23.67 | 69.105 | 198.75
-0.11 | 30.745 | 87.23 | 240.9
-0.1 | 39.93 | 110.335 | 285.4
-0.09 | 51.205 | 137.29 | 333.85
-0.08 | 64.585 | 166.045 | 374
-0.07 | 80.87 | 202.45 | 427.5
-0.06 | 101.12 | 244.5 | 487.55
-0.05 | 122.085 | 289.55 | 536.6
-0.04 | 147.025 | 334.85 | 588.05
-0.03 | 179.2 | 384.35 | 636.15
-0.02 | 209.7 | 435.7 | 690.4
-0.01 | 244.5 | 494.2 | 749.5
0 | 280.25 | 546.25 | 794.5
0.01 | 311.8 | 592.05 | 829.5
0.02 | 348.25 | 646.95 | 873
0.03 | 383.4 | 692 | 920
0.04 | 411.6 | 738.9 | 951.5
0.05 | 437.65 | 783.5 | 981
0.06 | 466.05 | 826.5 | 1025.5
0.07 | 483.4 | 867 | 1052
0.08 | 496.9 | 893.5 | 1071
0.09 | 505.2 | 924 | 1100.5
0.1 | 511.15 | 958 | 1119.5
0.11 | 520 | 986.5 | 1150.5
0.12 | 519 | 1015 | 1162
0.13 | 512.5 | 1041.5 | 1170
0.14 | 501 | 1045 | 1188
0.15 | 489 | 1070.5 | 1203
0.16 | 475.5 | 1098.5 | 1209.5
0.17 | 459.5 | 1098 | 1209
0.18 | 440.5 | 1116 | 1222
0.19 | 420 | 1125 | 1222.5
0.2 | 401.5 | 1137 | 1232
0.21 | 382.5 | 1148 | 1228.5
0.22 | 364.5 | 1145 | 1223
0.23 | 345.5 | 1144.5 | 1231
0.24 | 329 | 1154 | 1229
0.25 | 308 | 1156.5 | 1232
0.26 | 285 | 1149.5 | 1217
0.27 | 277.5 | 1145.5 | 1204.5
0.28 | 256.5 | 1132 | 1203.5
0.29 | 235.5 | 1140.5 | 1206
0.3 | 227.5 | 1139.5 | 1195.5
0.31 | 203.5 | 1119.5 | 1170.5
0.32 | 196 | 1112.5 | 1166.5
0.33 | 189 | 1094.5 | 1155.5
0.34 | 172 | 1081 | 1139
0.35 | 165 | 1074 | 1121
0.36 | 153 | 1060 | 1116.5
0.37 | 144 | 1036.5 | 1101
0.38 | 133.5 | 1015 | 1073
0.39 | 125 | 999 | 1061.5
0.4 | 121 | 976.5 | 1032.5
0.41 | 120.5 | 961 | 1018.5
0.42 | 103.5 | 934 | 1011.5
0.43 | 89 | 903.5 | 981.5
0.44 | 95 | 882 | 957.5
0.45 | 82.5 | 860 | 923
0.46 | 90 | 832 | 897.5
0.47 | 84 | 794.5 | 890
0.48 | 64 | 766.5 | 870
0.49 | 75.5 | 743.5 | 850
0.5 | 80 | 729 | 840