## IDS-VDS Characteristic (mA-mm)
VGS (V) | VDS = 0.100 V | VDS = 0.500 V | VDS = 0.900 V
-0.75 | 0.0003323 | 0.0013238 | 0.0043084
-0.74 | 0.00031686 | 0.0012725 | 0.0041612
-0.73 | 0.00030026 | 0.0012326 | 0.0040516
-0.72 | 0.00028749 | 0.0011858 | 0.0039443
-0.71 | 0.00027529 | 0.0011485 | 0.003803
-0.7 | 0.00026392 | 0.0011032 | 0.0036844
-0.69 | 0.00025109 | 0.0010586 | 0.003591
-0.68 | 0.00024193 | 0.0010191 | 0.0035007
-0.67 | 0.00023021 | 0.0009893 | 0.0033603
-0.66 | 0.00022112 | 0.0009563 | 0.0032746
-0.65 | 0.00021021 | 0.0009265 | 0.0031606
-0.64 | 0.00020081 | 0.0008947 | 0.0030519
-0.63 | 0.00019212 | 0.0008643 | 0.002973
-0.62 | 0.0001831 | 0.0008315 | 0.0028782
-0.61 | 0.00017378 | 0.0008018 | 0.0027861
-0.6 | 0.00016686 | 0.0007696 | 0.0027003
-0.59 | 0.00015933 | 0.0007374 | 0.0026157
-0.58 | 0.0001517 | 0.0007117 | 0.0025163
-0.57 | 0.00014534 | 0.0006841 | 0.0024509
-0.56 | 0.00013861 | 0.0006637 | 0.0023762
-0.55 | 0.00013167 | 0.000634 | 0.0023072
-0.54 | 0.00012705 | 0.0006107 | 0.0022351
-0.53 | 0.00012161 | 0.0005971 | 0.0021574
-0.52 | 0.00011685 | 0.000574 | 0.0020943
-0.51 | 0.00011225 | 0.0005577 | 0.0020436
-0.5 | 0.00010738 | 0.0005448 | 0.001993
-0.49 | 0.00010535 | 0.0005364 | 0.0019533
-0.48 | 0.00010404 | 0.0005233 | 0.0019465
-0.47 | 0.00010266 | 0.0005168 | 0.0019347
-0.46 | 0.00010355 | 0.0005166 | 0.0019225
-0.45 | 0.00010722 | 0.000526 | 0.001957
-0.44 | 0.00011307 | 0.0005459 | 0.0020205
-0.43 | 0.00012371 | 0.0005777 | 0.002137
-0.42 | 0.00014001 | 0.0006294 | 0.0023138
-0.41 | 0.000163 | 0.0007081 | 0.0025834
-0.4 | 0.00019694 | 0.0008204 | 0.0029653
-0.39 | 0.00024553 | 0.0009846 | 0.0035642
-0.38 | 0.00031268 | 0.0012062 | 0.0043679
-0.37 | 0.00040615 | 0.0015288 | 0.0055497
-0.36 | 0.00053846 | 0.0019719 | 0.007302
-0.35 | 0.000758 | 0.0025896 | 0.009569
-0.34 | 0.001019 | 0.0034608 | 0.012855
-0.33 | 0.0013767 | 0.0046519 | 0.017395
-0.32 | 0.0018651 | 0.006448 | 0.023779
-0.31 | 0.0025394 | 0.008662 | 0.032475
-0.3 | 0.0034748 | 0.011871 | 0.044665
-0.29 | 0.0047398 | 0.016182 | 0.06157
-0.28 | 0.006678 | 0.022163 | 0.08403
-0.27 | 0.009098 | 0.030158 | 0.11556
-0.26 | 0.012396 | 0.041253 | 0.1581
-0.25 | 0.016774 | 0.056184 | 0.2157
-0.24 | 0.022906 | 0.07761 | 0.293
-0.23 | 0.031212 | 0.10494 | 0.40049
-0.22 | 0.042433 | 0.14258 | 0.54203
-0.21 | 0.05764 | 0.1924 | 0.7313
-0.2 | 0.07787 | 0.25904 | 0.9854
-0.19 | 0.10486 | 0.34909 | 1.3172
-0.18 | 0.1423 | 0.46901 | 1.7619
-0.17 | 0.19128 | 0.6286 | 2.3237
-0.16 | 0.25676 | 0.8354 | 3.0637
-0.15 | 0.34478 | 1.1114 | 3.9913
-0.14 | 0.45978 | 1.4737 | 5.1806
-0.13 | 0.6163 | 1.9378 | 6.663
-0.12 | 0.8155 | 2.5315 | 8.472
-0.11 | 1.0813 | 3.2932 | 10.65
-0.1 | 1.4244 | 4.2589 | 13.235
-0.09 | 1.8713 | 5.4881 | 16.268
-0.08 | 2.4433 | 6.998 | 19.847
-0.07 | 3.1493 | 8.779 | 23.852
-0.06 | 4.0481 | 11.015 | 28.376
-0.05 | 5.1616 | 13.673 | 33.486
-0.04 | 6.463 | 16.756 | 39.021
-0.03 | 8.069 | 20.358 | 45.177
-0.02 | 9.999 | 24.385 | 51.804
-0.01 | 12.259 | 29.069 | 59.04
0 | 14.874 | 34.249 | 66.72
0.01 | 17.839 | 39.944 | 74.89
0.02 | 21.097 | 46.027 | 83.26
0.03 | 24.777 | 52.839 | 92.36
0.04 | 28.747 | 59.85 | 101.65
0.05 | 33.003 | 67.54 | 111.32
0.06 | 37.496 | 75.52 | 121.22
0.07 | 42.307 | 84.03 | 131.7
0.08 | 47.183 | 92.81 | 142.28
0.09 | 52.187 | 101.86 | 153.12
0.1 | 57.27 | 111.17 | 164.21
0.11 | 62.45 | 121 | 175.31
0.12 | 67.65 | 131.1 | 186.98
0.13 | 72.81 | 141.14 | 198.76
0.14 | 77.92 | 151.6 | 210.45
0.15 | 82.82 | 162.19 | 222.42
0.16 | 87.6 | 173 | 234.32
0.17 | 92.24 | 184.06 | 246.38
0.18 | 96.71 | 194.85 | 258.58
0.19 | 101.08 | 206.14 | 270.77
0.2 | 105.19 | 217.45 | 282.93
0.21 | 109.18 | 228.89 | 295.29
0.22 | 112.89 | 240.35 | 307.6
0.23 | 116.43 | 251.71 | 319.8
0.24 | 119.61 | 263.19 | 332.16
0.25 | 122.8 | 274.79 | 344.3
0.26 | 125.81 | 286.28 | 356.51
0.27 | 128.55 | 297.63 | 368.75
0.28 | 131.33 | 309.08 | 380.75
0.29 | 133.64 | 320.4 | 392.79
0.3 | 135.89 | 331.86 | 404.68
0.31 | 138.15 | 343.11 | 416.51
0.32 | 140.23 | 353.97 | 428.21
0.33 | 142.22 | 365.19 | 439.81
0.34 | 143.86 | 376.1 | 451.22
0.35 | 145.42 | 386.87 | 462.49
0.36 | 147.09 | 397.47 | 473.65
0.37 | 148.82 | 407.89 | 484.81
0.38 | 150.05 | 418.28 | 495.61
0.39 | 151.22 | 428.26 | 506.12
0.4 | 152.38 | 438.16 | 516.64
0.41 | 153.6 | 447.72 | 526.94
0.42 | 154.97 | 457.24 | 537.17
0.43 | 155.76 | 466.45 | 547.05
0.44 | 156.55 | 475.41 | 556.55
0.45 | 157.61 | 484.05 | 566.1
0.46 | 158.45 | 492.38 | 575.2
0.47 | 159.37 | 500.59 | 584.4
0.48 | 159.97 | 508.4 | 593
0.49 | 160.58 | 516 | 601.4
0.5 | 161.42 | 523.18 | 609.9

## Tranconductance (mS-mm)
VGS (V) | VDS = 0.100 V | VDS = 0.500 V | VDS = 0.900 V
-0.75 | -0.001544 | -0.00513 | -0.01472
-0.74 | -0.001602 | -0.00456 | -0.01284
-0.73 | -0.0014685 | -0.004335 | -0.010845
-0.72 | -0.0012485 | -0.004205 | -0.01243
-0.71 | -0.0011785 | -0.00413 | -0.012995
-0.7 | -0.00121 | -0.004495 | -0.0106
-0.69 | -0.0010995 | -0.004205 | -0.009185
-0.68 | -0.001044 | -0.003465 | -0.011535
-0.67 | -0.0010405 | -0.00314 | -0.011305
-0.66 | -0.001 | -0.00314 | -0.009985
-0.65 | -0.0010155 | -0.00308 | -0.011135
-0.64 | -0.0009045 | -0.00311 | -0.00938
-0.63 | -0.0008855 | -0.00316 | -0.008685
-0.62 | -0.000917 | -0.003125 | -0.009345
-0.61 | -0.000812 | -0.003095 | -0.008895
-0.6 | -0.0007225 | -0.00322 | -0.00852
-0.59 | -0.000758 | -0.002895 | -0.0092
-0.58 | -0.0006995 | -0.002665 | -0.00824
-0.57 | -0.0006545 | -0.0024 | -0.007005
-0.56 | -0.0006835 | -0.002505 | -0.007185
-0.55 | -0.000578 | -0.00265 | -0.007055
-0.54 | -0.000503 | -0.001845 | -0.00749
-0.53 | -0.00051 | -0.001835 | -0.00704
-0.52 | -0.000468 | -0.00197 | -0.00569
-0.51 | -0.0004735 | -0.00146 | -0.005065
-0.5 | -0.000345 | -0.001065 | -0.004515
-0.49 | -0.000167 | -0.001075 | -0.002325
-0.48 | -0.0001345 | -0.00098 | -0.00093
-0.47 | -2.45e-05 | -0.000335 | -0.0012
-0.46 | 0.000228 | 0.00046 | 0.001115
-0.45 | 0.000476 | 0.001465 | 0.0049
-0.44 | 0.0008245 | 0.002585 | 0.009
-0.43 | 0.001347 | 0.004175 | 0.014665
-0.42 | 0.0019645 | 0.00652 | 0.02232
-0.41 | 0.0028465 | 0.00955 | 0.032575
-0.4 | 0.0041265 | 0.013825 | 0.04904
-0.39 | 0.005787 | 0.01929 | 0.07013
-0.38 | 0.008031 | 0.02721 | 0.099275
-0.37 | 0.011289 | 0.038285 | 0.146705
-0.36 | 0.0175925 | 0.05304 | 0.200965
-0.35 | 0.024027 | 0.074445 | 0.27765
-0.34 | 0.030935 | 0.103115 | 0.3913
-0.33 | 0.042305 | 0.14936 | 0.5462
-0.32 | 0.058135 | 0.200505 | 0.754
-0.31 | 0.080485 | 0.27115 | 1.0443
-0.3 | 0.11002 | 0.376 | 1.45475
-0.29 | 0.16016 | 0.5146 | 1.96825
-0.28 | 0.21791 | 0.6988 | 2.6995
-0.27 | 0.2859 | 0.9545 | 3.7035
-0.26 | 0.3838 | 1.3013 | 5.007
-0.25 | 0.5255 | 1.81785 | 6.745
-0.24 | 0.7219 | 2.4378 | 9.2395
-0.23 | 0.97635 | 3.2485 | 12.4515
-0.22 | 1.3214 | 4.373 | 16.5405
-0.21 | 1.77185 | 5.823 | 22.1685
-0.2 | 2.361 | 7.8345 | 29.295
-0.19 | 3.2215 | 10.4985 | 38.825
-0.18 | 4.321 | 13.9755 | 50.325
-0.17 | 5.723 | 18.3195 | 65.09
-0.16 | 7.675 | 24.14 | 83.38
-0.15 | 10.151 | 31.915 | 105.845
-0.14 | 13.576 | 41.32 | 133.585
-0.13 | 17.786 | 52.89 | 164.57
-0.12 | 23.25 | 67.77 | 199.35
-0.11 | 30.445 | 86.37 | 238.15
-0.1 | 39.5 | 109.745 | 280.9
-0.09 | 50.945 | 136.955 | 330.6
-0.08 | 63.9 | 164.545 | 379.2
-0.07 | 80.24 | 200.85 | 426.45
-0.06 | 100.615 | 244.7 | 481.7
-0.05 | 120.745 | 287.05 | 532.25
-0.04 | 145.37 | 334.25 | 584.55
-0.03 | 176.8 | 381.45 | 639.15
-0.02 | 209.5 | 435.55 | 693.15
-0.01 | 243.75 | 493.2 | 745.8
0 | 279 | 543.75 | 792.5
0.01 | 311.15 | 588.9 | 827
0.02 | 346.9 | 644.75 | 873.5
0.03 | 382.5 | 691.15 | 919.5
0.04 | 411.3 | 735.05 | 948
0.05 | 437.45 | 783.5 | 978.5
0.06 | 465.2 | 824.5 | 1019
0.07 | 484.35 | 864.5 | 1053
0.08 | 494 | 891.5 | 1071
0.09 | 504.35 | 918 | 1096.5
0.1 | 513.15 | 957 | 1109.5
0.11 | 519 | 996.5 | 1138.5
0.12 | 518 | 1007 | 1172.5
0.13 | 513.5 | 1025 | 1173.5
0.14 | 500.5 | 1052.5 | 1183
0.15 | 484 | 1070 | 1193.5
0.16 | 471 | 1093.5 | 1198
0.17 | 455.5 | 1092.5 | 1213
0.18 | 442 | 1104 | 1219.5
0.19 | 424 | 1130 | 1217.5
0.2 | 405 | 1137.5 | 1226
0.21 | 385 | 1145 | 1233.5
0.22 | 362.5 | 1141 | 1225.5
0.23 | 336 | 1142 | 1228
0.24 | 318.5 | 1154 | 1225
0.25 | 310 | 1154.5 | 1217.5
0.26 | 287.5 | 1142 | 1222.5
0.27 | 276 | 1140 | 1212
0.28 | 254.5 | 1138.5 | 1202
0.29 | 228 | 1139 | 1196.5
0.3 | 225.5 | 1135.5 | 1186
0.31 | 217 | 1105.5 | 1176.5
0.32 | 203.5 | 1104 | 1165
0.33 | 181.5 | 1106.5 | 1150.5
0.34 | 160 | 1084 | 1134
0.35 | 161.5 | 1068.5 | 1121.5
0.36 | 170 | 1051 | 1116
0.37 | 148 | 1040.5 | 1098
0.38 | 120 | 1018.5 | 1065.5
0.39 | 116.5 | 994 | 1051.5
0.4 | 119 | 973 | 1041
0.41 | 129.5 | 954 | 1026.5
0.42 | 108 | 936.5 | 1005.5
0.43 | 79 | 908.5 | 969
0.44 | 92.5 | 880 | 952.5
0.45 | 95 | 848.5 | 932.5
0.46 | 88 | 827 | 915
0.47 | 76 | 801 | 890
0.48 | 60.5 | 770.5 | 850
0.49 | 72.5 | 739 | 845
0.5 | 84 | 718 | 850