## IDS-VDS Characteristic (mA-mm)
VGS (V) | VDS = 0.100 V | VDS = 0.500 V | VDS = 0.900 V
-0.75 | 0.00034173 | 0.0013964 | 0.00458
-0.74 | 0.00032623 | 0.0013379 | 0.0044502
-0.73 | 0.00031225 | 0.0012871 | 0.0043136
-0.72 | 0.00029633 | 0.0012398 | 0.0041626
-0.71 | 0.00028259 | 0.0011909 | 0.004035
-0.7 | 0.00027025 | 0.0011459 | 0.0039263
-0.69 | 0.00025768 | 0.0011094 | 0.0037995
-0.68 | 0.00024687 | 0.0010715 | 0.0036784
-0.67 | 0.00023555 | 0.0010287 | 0.0035421
-0.66 | 0.00022297 | 0.0009928 | 0.0034282
-0.65 | 0.00021513 | 0.0009479 | 0.0033058
-0.64 | 0.0002035 | 0.0009132 | 0.0032001
-0.63 | 0.00019482 | 0.0008849 | 0.0031
-0.62 | 0.00018587 | 0.0008519 | 0.0029886
-0.61 | 0.00017733 | 0.0008155 | 0.0029085
-0.6 | 0.00016746 | 0.000792 | 0.0028034
-0.59 | 0.00016084 | 0.0007673 | 0.0027231
-0.58 | 0.00015286 | 0.000737 | 0.0026315
-0.57 | 0.000147 | 0.0007048 | 0.00257
-0.56 | 0.00014007 | 0.0006851 | 0.0024729
-0.55 | 0.00013257 | 0.0006616 | 0.0023947
-0.54 | 0.00012695 | 0.000635 | 0.0023287
-0.53 | 0.00012066 | 0.0006113 | 0.0022617
-0.52 | 0.00011546 | 0.0005917 | 0.0021728
-0.51 | 0.00011002 | 0.0005747 | 0.0021222
-0.5 | 0.00010734 | 0.0005558 | 0.0020784
-0.49 | 0.00010469 | 0.0005382 | 0.002025
-0.48 | 0.00010189 | 0.000528 | 0.0019782
-0.47 | 0.00010144 | 0.0005248 | 0.0019574
-0.46 | 0.00010166 | 0.0005194 | 0.0019616
-0.45 | 0.00010488 | 0.0005281 | 0.0019764
-0.44 | 0.00010974 | 0.0005426 | 0.0020295
-0.43 | 0.00011887 | 0.0005684 | 0.0021164
-0.42 | 0.00013316 | 0.0006128 | 0.0022608
-0.41 | 0.00015517 | 0.0006855 | 0.0024985
-0.4 | 0.00018641 | 0.0007823 | 0.0028472
-0.39 | 0.00023084 | 0.0009307 | 0.0033423
-0.38 | 0.00029422 | 0.001137 | 0.0040703
-0.37 | 0.00038179 | 0.0014327 | 0.0051231
-0.36 | 0.00050267 | 0.0018374 | 0.006696
-0.35 | 0.0007086 | 0.0024078 | 0.008714
-0.34 | 0.000955 | 0.0032092 | 0.011701
-0.33 | 0.0012893 | 0.0042888 | 0.01578
-0.32 | 0.0017499 | 0.005914 | 0.021536
-0.31 | 0.0023921 | 0.007979 | 0.029432
-0.3 | 0.003265 | 0.010927 | 0.040629
-0.29 | 0.0044747 | 0.014942 | 0.055888
-0.28 | 0.006297 | 0.020538 | 0.07715
-0.27 | 0.008624 | 0.028177 | 0.1061
-0.26 | 0.011755 | 0.0384 | 0.14514
-0.25 | 0.01605 | 0.052595 | 0.1993
-0.24 | 0.021807 | 0.07261 | 0.27066
-0.23 | 0.029811 | 0.09875 | 0.37031
-0.22 | 0.040517 | 0.13368 | 0.50499
-0.21 | 0.054944 | 0.18162 | 0.6818
-0.2 | 0.07597 | 0.24614 | 0.9156
-0.19 | 0.10259 | 0.33087 | 1.2347
-0.18 | 0.13831 | 0.44803 | 1.6467
-0.17 | 0.1868 | 0.6019 | 2.1841
-0.16 | 0.25081 | 0.7997 | 2.8974
-0.15 | 0.33641 | 1.0661 | 3.7906
-0.14 | 0.45102 | 1.4168 | 4.9488
-0.13 | 0.6003 | 1.864 | 6.358
-0.12 | 0.7999 | 2.4467 | 8.098
-0.11 | 1.0593 | 3.1769 | 10.233
-0.1 | 1.3939 | 4.1213 | 12.807
-0.09 | 1.8374 | 5.3129 | 15.765
-0.08 | 2.3934 | 6.76 | 19.254
-0.07 | 3.0977 | 8.571 | 23.194
-0.06 | 3.9829 | 10.724 | 27.699
-0.05 | 5.0643 | 13.324 | 32.766
-0.04 | 6.375 | 16.383 | 38.261
-0.03 | 7.978 | 19.886 | 44.339
-0.02 | 9.887 | 23.889 | 50.919
-0.01 | 12.136 | 28.486 | 58.21
0 | 14.73 | 33.684 | 65.86
0.01 | 17.666 | 39.326 | 73.85
0.02 | 20.941 | 45.491 | 82.26
0.03 | 24.643 | 52.171 | 91.27
0.04 | 28.546 | 59.26 | 100.56
0.05 | 32.829 | 66.68 | 110.21
0.06 | 37.332 | 74.82 | 120.19
0.07 | 42.112 | 83.26 | 130.58
0.08 | 47.031 | 92.02 | 141.25
0.09 | 52.076 | 101.03 | 152.06
0.1 | 57.1 | 110.44 | 163.18
0.11 | 62.28 | 120.15 | 174.42
0.12 | 67.55 | 130.22 | 186.05
0.13 | 72.69 | 140.32 | 197.65
0.14 | 77.72 | 150.74 | 209.44
0.15 | 82.69 | 161.38 | 221.3
0.16 | 87.57 | 172.28 | 233.39
0.17 | 92.16 | 183.23 | 245.47
0.18 | 96.68 | 194.36 | 257.57
0.19 | 101.04 | 205.34 | 269.89
0.2 | 105.11 | 216.75 | 281.97
0.21 | 109.09 | 228.17 | 294.47
0.22 | 112.78 | 239.67 | 306.81
0.23 | 116.23 | 251.19 | 319.12
0.24 | 119.67 | 262.58 | 331.41
0.25 | 122.87 | 274.23 | 343.62
0.26 | 125.83 | 285.73 | 355.89
0.27 | 128.55 | 297.18 | 368.03
0.28 | 131.14 | 308.53 | 380.09
0.29 | 133.58 | 320.02 | 392.1
0.3 | 136.14 | 331.44 | 404.07
0.31 | 138.23 | 342.76 | 416.04
0.32 | 140.16 | 353.97 | 427.8
0.33 | 142.1 | 364.92 | 439.48
0.34 | 143.74 | 375.9 | 450.82
0.35 | 145.75 | 386.77 | 462.28
0.36 | 147.19 | 397.37 | 473.48
0.37 | 148.6 | 407.93 | 484.61
0.38 | 150.03 | 418.24 | 495.6
0.39 | 151.24 | 428.33 | 506.1
0.4 | 152.58 | 438.22 | 516.72
0.41 | 153.72 | 447.95 | 527.09
0.42 | 154.72 | 457.41 | 537.28
0.43 | 155.71 | 466.7 | 547.3
0.44 | 156.95 | 475.72 | 556.96
0.45 | 157.67 | 484.39 | 566.5
0.46 | 158.51 | 492.93 | 575.5
0.47 | 159.33 | 500.98 | 584.8
0.48 | 159.91 | 508.91 | 593.4
0.49 | 161.05 | 516.53 | 602.1
0.5 | 161.5 | 523.78 | 610.6

## Tranconductance (mS-mm)
VGS (V) | VDS = 0.100 V | VDS = 0.500 V | VDS = 0.900 V
-0.75 | -0.00155 | -0.00585 | -0.01298
-0.74 | -0.001474 | -0.005465 | -0.01332
-0.73 | -0.001495 | -0.004905 | -0.01438
-0.72 | -0.001483 | -0.00481 | -0.01393
-0.71 | -0.001304 | -0.004695 | -0.011815
-0.7 | -0.0012455 | -0.004075 | -0.011775
-0.69 | -0.001169 | -0.00372 | -0.012395
-0.68 | -0.0011065 | -0.004035 | -0.01287
-0.67 | -0.001195 | -0.003935 | -0.01251
-0.66 | -0.001021 | -0.00404 | -0.011815
-0.65 | -0.0009735 | -0.00398 | -0.011405
-0.64 | -0.0010155 | -0.00315 | -0.01029
-0.63 | -0.0008815 | -0.003065 | -0.010575
-0.62 | -0.0008745 | -0.00347 | -0.009575
-0.61 | -0.0009205 | -0.002995 | -0.00926
-0.6 | -0.0008245 | -0.00241 | -0.00927
-0.59 | -0.00073 | -0.00275 | -0.008595
-0.58 | -0.000692 | -0.003125 | -0.007655
-0.57 | -0.0006395 | -0.002595 | -0.00793
-0.56 | -0.0007215 | -0.00216 | -0.008765
-0.55 | -0.000656 | -0.002505 | -0.00721
-0.54 | -0.0005955 | -0.002515 | -0.00665
-0.53 | -0.0005745 | -0.002165 | -0.007795
-0.52 | -0.000532 | -0.00183 | -0.006975
-0.51 | -0.000406 | -0.001795 | -0.00472
-0.5 | -0.0002665 | -0.001825 | -0.00486
-0.49 | -0.0002725 | -0.00139 | -0.00501
-0.48 | -0.0001625 | -0.00067 | -0.00338
-0.47 | -1.15e-05 | -0.00043 | -0.00083
-0.46 | 0.000172 | 0.000165 | 0.00095
-0.45 | 0.000404 | 0.00116 | 0.003395
-0.44 | 0.0006995 | 0.002015 | 0.007
-0.43 | 0.001171 | 0.00351 | 0.011565
-0.42 | 0.001815 | 0.005855 | 0.019105
-0.41 | 0.0026625 | 0.008475 | 0.02932
-0.4 | 0.0037835 | 0.01226 | 0.04219
-0.39 | 0.0053905 | 0.017735 | 0.061155
-0.38 | 0.0075475 | 0.0251 | 0.08904
-0.37 | 0.0104225 | 0.03502 | 0.131285
-0.36 | 0.0163405 | 0.048755 | 0.179545
-0.35 | 0.0226165 | 0.06859 | 0.25025
-0.34 | 0.029035 | 0.09405 | 0.3533
-0.33 | 0.039745 | 0.13524 | 0.49175
-0.32 | 0.05514 | 0.18451 | 0.6826
-0.31 | 0.075755 | 0.25065 | 0.95465
-0.3 | 0.10413 | 0.34815 | 1.3228
-0.29 | 0.1516 | 0.48055 | 1.82605
-0.28 | 0.207465 | 0.66175 | 2.5106
-0.27 | 0.2729 | 0.8931 | 3.3995
-0.26 | 0.3713 | 1.2209 | 4.66
-0.25 | 0.5026 | 1.7105 | 6.276
-0.24 | 0.68805 | 2.30775 | 8.5505
-0.23 | 0.9355 | 3.0535 | 11.7165
-0.22 | 1.25665 | 4.1435 | 15.5745
-0.21 | 1.77265 | 5.623 | 20.5305
-0.2 | 2.3823 | 7.4625 | 27.645
-0.19 | 3.117 | 10.0945 | 36.555
-0.18 | 4.2105 | 13.5515 | 47.47
-0.17 | 5.625 | 17.5835 | 62.535
-0.16 | 7.4805 | 23.21 | 80.325
-0.15 | 10.0105 | 30.855 | 102.57
-0.14 | 13.1945 | 39.895 | 128.37
-0.13 | 17.444 | 51.495 | 157.46
-0.12 | 22.95 | 65.645 | 193.75
-0.11 | 29.7 | 83.73 | 235.45
-0.1 | 38.905 | 106.8 | 276.6
-0.09 | 49.975 | 131.935 | 322.35
-0.08 | 63.015 | 162.905 | 371.45
-0.07 | 79.475 | 198.2 | 422.25
-0.06 | 98.33 | 237.65 | 478.6
-0.05 | 119.605 | 282.95 | 528.1
-0.04 | 145.685 | 328.1 | 578.65
-0.03 | 175.6 | 375.3 | 632.9
-0.02 | 207.9 | 430 | 693.55
-0.01 | 242.15 | 489.75 | 747.05
0 | 276.5 | 542 | 782
0.01 | 310.55 | 590.35 | 820
0.02 | 348.85 | 642.25 | 871
0.03 | 380.25 | 688.45 | 915
0.04 | 409.3 | 725.45 | 947
0.05 | 439.3 | 778 | 981.5
0.06 | 464.15 | 829 | 1018.5
0.07 | 484.95 | 860 | 1053
0.08 | 498.2 | 888.5 | 1074
0.09 | 503.45 | 921 | 1096.5
0.1 | 510.2 | 956 | 1118
0.11 | 522.5 | 989 | 1143.5
0.12 | 520.5 | 1008.5 | 1161.5
0.13 | 508.5 | 1026 | 1169.5
0.14 | 500 | 1053 | 1182.5
0.15 | 492.5 | 1077 | 1197.5
0.16 | 473.5 | 1092.5 | 1208.5
0.17 | 455.5 | 1104 | 1209
0.18 | 444 | 1105.5 | 1221
0.19 | 421.5 | 1119.5 | 1220
0.2 | 402.5 | 1141.5 | 1229
0.21 | 383.5 | 1146 | 1242
0.22 | 357 | 1151 | 1232.5
0.23 | 344.5 | 1145.5 | 1230
0.24 | 332 | 1152 | 1225
0.25 | 308 | 1157.5 | 1224
0.26 | 284 | 1147.5 | 1220.5
0.27 | 265.5 | 1140 | 1210
0.28 | 251.5 | 1142 | 1203.5
0.29 | 250 | 1145.5 | 1199
0.3 | 232.5 | 1137 | 1197
0.31 | 201 | 1126.5 | 1186.5
0.32 | 193.5 | 1108 | 1172
0.33 | 179 | 1096.5 | 1151
0.34 | 182.5 | 1092.5 | 1140
0.35 | 172.5 | 1073.5 | 1133
0.36 | 142.5 | 1058 | 1116.5
0.37 | 142 | 1043.5 | 1106
0.38 | 132 | 1020 | 1074.5
0.39 | 127.5 | 999 | 1056
0.4 | 124 | 981 | 1049.5
0.41 | 107 | 959.5 | 1028
0.42 | 99.5 | 937.5 | 1010.5
0.43 | 111.5 | 915.5 | 984
0.44 | 98 | 884.5 | 960
0.45 | 78 | 860.5 | 927
0.46 | 83 | 829.5 | 915
0.47 | 70 | 799 | 895
0.48 | 86 | 777.5 | 865
0.49 | 79.5 | 743.5 | 860
0.5 | 45 | 725 | 850