## IDS-VDS Characteristic (mA-mm)
VGS (V) | VDS = 0.100 V | VDS = 0.500 V | VDS = 0.900 V
-0.75 | 0.00033809 | 0.0014118 | 0.0047078
-0.74 | 0.00032054 | 0.0013618 | 0.0046076
-0.73 | 0.0003068 | 0.0013066 | 0.0044413
-0.72 | 0.00029551 | 0.0012604 | 0.0043193
-0.71 | 0.00028013 | 0.00121 | 0.0041439
-0.7 | 0.00026683 | 0.0011685 | 0.0040265
-0.69 | 0.00025306 | 0.0011247 | 0.0039024
-0.68 | 0.00024375 | 0.0010922 | 0.003773
-0.67 | 0.00023362 | 0.0010482 | 0.0036816
-0.66 | 0.00022094 | 0.0009977 | 0.0035435
-0.65 | 0.00021279 | 0.0009583 | 0.0034254
-0.64 | 0.00020297 | 0.0009315 | 0.0033183
-0.63 | 0.00019232 | 0.0008977 | 0.0032074
-0.62 | 0.00018424 | 0.0008569 | 0.0031125
-0.61 | 0.00017567 | 0.0008225 | 0.0030155
-0.6 | 0.0001679 | 0.0007968 | 0.0029109
-0.59 | 0.0001591 | 0.0007638 | 0.0027922
-0.58 | 0.00015236 | 0.0007377 | 0.002706
-0.57 | 0.00014424 | 0.0007146 | 0.0026342
-0.56 | 0.00013759 | 0.0006876 | 0.0025546
-0.55 | 0.00013101 | 0.0006634 | 0.0024676
-0.54 | 0.00012636 | 0.0006367 | 0.0024005
-0.53 | 0.00011986 | 0.0006175 | 0.0023254
-0.52 | 0.00011563 | 0.0005948 | 0.002258
-0.51 | 0.00011118 | 0.0005736 | 0.0021958
-0.5 | 0.00010747 | 0.0005571 | 0.0021446
-0.49 | 0.00010418 | 0.0005441 | 0.0020923
-0.48 | 0.00010252 | 0.0005338 | 0.0020639
-0.47 | 0.00010122 | 0.0005263 | 0.0020297
-0.46 | 0.00010182 | 0.0005197 | 0.0020165
-0.45 | 0.00010413 | 0.0005268 | 0.0020285
-0.44 | 0.00011051 | 0.0005394 | 0.0020802
-0.43 | 0.00011929 | 0.0005709 | 0.0021721
-0.42 | 0.00013393 | 0.0006186 | 0.0023382
-0.41 | 0.00015504 | 0.000686 | 0.0025692
-0.4 | 0.00018633 | 0.0007916 | 0.0029126
-0.39 | 0.0002314 | 0.0009393 | 0.0034507
-0.38 | 0.00029461 | 0.0011512 | 0.0042028
-0.37 | 0.0003831 | 0.0014458 | 0.0052775
-0.36 | 0.00050586 | 0.0018609 | 0.006865
-0.35 | 0.0007157 | 0.0024388 | 0.008975
-0.34 | 0.0009632 | 0.003251 | 0.012042
-0.33 | 0.0013032 | 0.0043612 | 0.016207
-0.32 | 0.0017722 | 0.006045 | 0.022167
-0.31 | 0.0024024 | 0.008184 | 0.030366
-0.3 | 0.0033042 | 0.011163 | 0.041813
-0.29 | 0.0045159 | 0.015252 | 0.05744
-0.28 | 0.006363 | 0.020827 | 0.07898
-0.27 | 0.008676 | 0.028639 | 0.10847
-0.26 | 0.011861 | 0.039183 | 0.14899
-0.25 | 0.016173 | 0.053585 | 0.20324
-0.24 | 0.022012 | 0.07412 | 0.27715
-0.23 | 0.029979 | 0.1008 | 0.3815
-0.22 | 0.040842 | 0.13685 | 0.51457
-0.21 | 0.055444 | 0.18544 | 0.6958
-0.2 | 0.07635 | 0.24955 | 0.9408
-0.19 | 0.10351 | 0.33725 | 1.2615
-0.18 | 0.14031 | 0.45456 | 1.6936
-0.17 | 0.18873 | 0.6121 | 2.2462
-0.16 | 0.25363 | 0.8176 | 2.933
-0.15 | 0.33852 | 1.0851 | 3.8623
-0.14 | 0.45521 | 1.4422 | 5.0171
-0.13 | 0.6063 | 1.8927 | 6.48
-0.12 | 0.8075 | 2.485 | 8.229
-0.11 | 1.071 | 3.2373 | 10.37
-0.1 | 1.4106 | 4.1838 | 12.941
-0.09 | 1.8583 | 5.3917 | 15.995
-0.08 | 2.4125 | 6.864 | 19.488
-0.07 | 3.1254 | 8.664 | 23.414
-0.06 | 4.0148 | 10.838 | 27.96
-0.05 | 5.1169 | 13.494 | 33.047
-0.04 | 6.407 | 16.502 | 38.62
-0.03 | 8.043 | 20.12 | 44.723
-0.02 | 9.961 | 24.164 | 51.301
-0.01 | 12.207 | 28.749 | 58.49
0 | 14.818 | 33.929 | 66.2
0.01 | 17.742 | 39.562 | 74.23
0.02 | 21.044 | 45.707 | 82.74
0.03 | 24.699 | 52.504 | 91.66
0.04 | 28.669 | 59.52 | 101.08
0.05 | 32.909 | 67.2 | 110.76
0.06 | 37.428 | 75.24 | 120.76
0.07 | 42.241 | 83.58 | 131.26
0.08 | 47.158 | 92.48 | 141.74
0.09 | 52.216 | 101.6 | 152.6
0.1 | 57.24 | 111 | 163.79
0.11 | 62.47 | 120.84 | 175.09
0.12 | 67.74 | 130.68 | 186.69
0.13 | 72.86 | 141.02 | 198.36
0.14 | 77.97 | 151.49 | 210.21
0.15 | 82.88 | 162.02 | 222.03
0.16 | 87.69 | 173.04 | 234.28
0.17 | 92.36 | 183.92 | 246.3
0.18 | 96.94 | 195.03 | 258.48
0.19 | 101.28 | 206.25 | 270.74
0.2 | 105.39 | 217.56 | 282.95
0.21 | 109.33 | 228.99 | 295.51
0.22 | 113.07 | 240.55 | 307.63
0.23 | 116.55 | 251.99 | 319.99
0.24 | 119.99 | 263.53 | 332.32
0.25 | 123.16 | 275.24 | 344.79
0.26 | 126.09 | 286.53 | 356.97
0.27 | 129.03 | 298.22 | 369.14
0.28 | 131.52 | 309.73 | 381.25
0.29 | 133.89 | 321.02 | 393.33
0.3 | 136.37 | 332.61 | 405.43
0.31 | 138.5 | 343.75 | 417.14
0.32 | 140.71 | 354.97 | 428.95
0.33 | 142.44 | 366.1 | 440.66
0.34 | 144.16 | 377.09 | 452.07
0.35 | 145.93 | 387.81 | 463.61
0.36 | 147.72 | 398.47 | 474.57
0.37 | 149.14 | 409.14 | 485.89
0.38 | 150.42 | 419.48 | 496.8
0.39 | 151.72 | 429.54 | 507.52
0.4 | 153.04 | 439.4 | 518
0.41 | 154.41 | 449.15 | 528.25
0.42 | 155.25 | 458.79 | 538.61
0.43 | 156.19 | 467.98 | 548.59
0.44 | 157.23 | 477.07 | 558.31
0.45 | 158.11 | 485.67 | 567.71
0.46 | 159.23 | 494.28 | 577
0.47 | 159.71 | 502.51 | 586.2
0.48 | 160.5 | 510.4 | 594.9
0.49 | 161.3 | 517.96 | 603.5
0.5 | 162.23 | 525.26 | 611.6

## Tranconductance (mS-mm)
VGS (V) | VDS = 0.100 V | VDS = 0.500 V | VDS = 0.900 V
-0.75 | -0.001755 | -0.005 | -0.01002
-0.74 | -0.0015645 | -0.00526 | -0.013325
-0.73 | -0.0012515 | -0.00507 | -0.014415
-0.72 | -0.0013335 | -0.00483 | -0.01487
-0.71 | -0.001434 | -0.004595 | -0.01464
-0.7 | -0.0013535 | -0.004265 | -0.012075
-0.69 | -0.001154 | -0.003815 | -0.012675
-0.68 | -0.000972 | -0.003825 | -0.01104
-0.67 | -0.0011405 | -0.004725 | -0.011475
-0.66 | -0.0010415 | -0.004495 | -0.01281
-0.65 | -0.0008985 | -0.00331 | -0.01126
-0.64 | -0.0010235 | -0.00303 | -0.0109
-0.63 | -0.0009365 | -0.00373 | -0.01029
-0.62 | -0.0008325 | -0.00376 | -0.009595
-0.61 | -0.000817 | -0.003005 | -0.01008
-0.6 | -0.0008285 | -0.002935 | -0.011165
-0.59 | -0.000777 | -0.002955 | -0.010245
-0.58 | -0.000743 | -0.00246 | -0.0079
-0.57 | -0.0007385 | -0.002505 | -0.00757
-0.56 | -0.0006615 | -0.00256 | -0.00833
-0.55 | -0.0005615 | -0.002545 | -0.007705
-0.54 | -0.0005575 | -0.002295 | -0.00711
-0.53 | -0.0005365 | -0.002095 | -0.007125
-0.52 | -0.000434 | -0.002195 | -0.00648
-0.51 | -0.000408 | -0.001885 | -0.00567
-0.5 | -0.00035 | -0.001475 | -0.005175
-0.49 | -0.0002475 | -0.001165 | -0.004035
-0.48 | -0.000148 | -0.00089 | -0.00313
-0.47 | -3.5e-05 | -0.000705 | -0.00237
-0.46 | 0.0001455 | 2.5e-05 | -6e-05
-0.45 | 0.0004345 | 0.000985 | 0.003185
-0.44 | 0.000758 | 0.002205 | 0.00718
-0.43 | 0.001171 | 0.00396 | 0.0129
-0.42 | 0.0017875 | 0.005755 | 0.019855
-0.41 | 0.00262 | 0.00865 | 0.02872
-0.4 | 0.003818 | 0.012665 | 0.044075
-0.39 | 0.005414 | 0.01798 | 0.06451
-0.38 | 0.007585 | 0.025325 | 0.09134
-0.37 | 0.0105625 | 0.035485 | 0.13311
-0.36 | 0.01663 | 0.04965 | 0.184875
-0.35 | 0.022867 | 0.069505 | 0.25885
-0.34 | 0.029375 | 0.09612 | 0.3616
-0.33 | 0.04045 | 0.1397 | 0.50625
-0.32 | 0.05496 | 0.19114 | 0.70795
-0.31 | 0.0766 | 0.2559 | 0.9823
-0.3 | 0.105675 | 0.3534 | 1.3537
-0.29 | 0.15294 | 0.4832 | 1.85835
-0.28 | 0.208005 | 0.66935 | 2.5515
-0.27 | 0.2749 | 0.9178 | 3.5005
-0.26 | 0.37485 | 1.2473 | 4.7385
-0.25 | 0.50755 | 1.74685 | 6.408
-0.24 | 0.6903 | 2.36075 | 8.913
-0.23 | 0.9415 | 3.1365 | 11.871
-0.22 | 1.27325 | 4.232 | 15.715
-0.21 | 1.7754 | 5.635 | 21.3115
-0.2 | 2.4033 | 7.5905 | 28.285
-0.19 | 3.198 | 10.2505 | 37.64
-0.18 | 4.261 | 13.7425 | 49.235
-0.17 | 5.666 | 18.152 | 61.97
-0.16 | 7.4895 | 23.65 | 80.805
-0.15 | 10.079 | 31.23 | 104.205
-0.14 | 13.389 | 40.38 | 130.885
-0.13 | 17.6145 | 52.14 | 160.595
-0.12 | 23.235 | 67.23 | 194.5
-0.11 | 30.155 | 84.94 | 235.6
-0.1 | 39.365 | 107.72 | 281.25
-0.09 | 50.095 | 134.01 | 327.35
-0.08 | 63.355 | 163.615 | 370.95
-0.07 | 80.115 | 198.7 | 423.6
-0.06 | 99.575 | 241.5 | 481.65
-0.05 | 119.61 | 283.2 | 533
-0.04 | 146.305 | 331.3 | 583.8
-0.03 | 177.7 | 383.1 | 634.05
-0.02 | 208.2 | 431.45 | 688.35
-0.01 | 242.85 | 488.25 | 744.95
0 | 276.75 | 540.65 | 787
0.01 | 311.3 | 588.9 | 827
0.02 | 347.85 | 647.1 | 871.5
0.03 | 381.25 | 690.65 | 917
0.04 | 410.5 | 734.8 | 955
0.05 | 437.95 | 786 | 984
0.06 | 466.6 | 819 | 1025
0.07 | 486.5 | 862 | 1049
0.08 | 498.75 | 901 | 1067
0.09 | 504.1 | 926 | 1102.5
0.1 | 512.7 | 962 | 1124.5
0.11 | 525 | 984 | 1145
0.12 | 519.5 | 1009 | 1163.5
0.13 | 511.5 | 1040.5 | 1176
0.14 | 501 | 1050 | 1183.5
0.15 | 486 | 1077.5 | 1203.5
0.16 | 474 | 1095 | 1213.5
0.17 | 462.5 | 1099.5 | 1210
0.18 | 446 | 1116.5 | 1222
0.19 | 422.5 | 1126.5 | 1223.5
0.2 | 402.5 | 1137 | 1238.5
0.21 | 384 | 1149.5 | 1234
0.22 | 361 | 1150 | 1224
0.23 | 346 | 1149 | 1234.5
0.24 | 330.5 | 1162.5 | 1240
0.25 | 305 | 1150 | 1232.5
0.26 | 293.5 | 1149 | 1217.5
0.27 | 271.5 | 1160 | 1214
0.28 | 243 | 1140 | 1209.5
0.29 | 242.5 | 1144 | 1209
0.3 | 230.5 | 1136.5 | 1190.5
0.31 | 217 | 1118 | 1176
0.32 | 197 | 1117.5 | 1176
0.33 | 172.5 | 1106 | 1156
0.34 | 174.5 | 1085.5 | 1147.5
0.35 | 178 | 1069 | 1125
0.36 | 160.5 | 1066.5 | 1114
0.37 | 135 | 1050.5 | 1111.5
0.38 | 129 | 1020 | 1081.5
0.39 | 131 | 996 | 1060
0.4 | 134.5 | 980.5 | 1036.5
0.41 | 110.5 | 969.5 | 1030.5
0.42 | 89 | 941.5 | 1017
0.43 | 99 | 914 | 985
0.44 | 96 | 884.5 | 956
0.45 | 100 | 860.5 | 934.5
0.46 | 80 | 842 | 924.5
0.47 | 63.5 | 806 | 895
0.48 | 79.5 | 772.5 | 865
0.49 | 86.5 | 743 | 835
0.5 | 93 | 730 | 810