## IDS-VDS Characteristic (mA-mm)
VGS (V) | VDS = 0.100 V | VDS = 0.500 V | VDS = 0.900 V
-0.75 | 0.00033698 | 0.0013711 | 0.0045233
-0.74 | 0.00032024 | 0.0013161 | 0.0043855
-0.73 | 0.00030785 | 0.001277 | 0.0042368
-0.72 | 0.00029197 | 0.0012201 | 0.0041093
-0.71 | 0.00028005 | 0.0011758 | 0.0039693
-0.7 | 0.00026734 | 0.0011267 | 0.0038761
-0.69 | 0.00025573 | 0.0010935 | 0.0037666
-0.68 | 0.00024272 | 0.0010483 | 0.0036422
-0.67 | 0.0002333 | 0.0010144 | 0.0035193
-0.66 | 0.00022233 | 0.0009821 | 0.0034051
-0.65 | 0.00021327 | 0.0009425 | 0.0033047
-0.64 | 0.00020304 | 0.0009052 | 0.003179
-0.63 | 0.00019377 | 0.0008722 | 0.0030881
-0.62 | 0.00018546 | 0.000837 | 0.0029949
-0.61 | 0.00017822 | 0.0008067 | 0.0028798
-0.6 | 0.00016999 | 0.0007775 | 0.0028114
-0.59 | 0.00016218 | 0.0007462 | 0.0027143
-0.58 | 0.00015593 | 0.0007226 | 0.0026333
-0.57 | 0.00014847 | 0.0006965 | 0.0025432
-0.56 | 0.00014144 | 0.0006685 | 0.0024553
-0.55 | 0.00013547 | 0.0006468 | 0.0023714
-0.54 | 0.00012947 | 0.000624 | 0.0023135
-0.53 | 0.0001239 | 0.0006024 | 0.0022431
-0.52 | 0.00011887 | 0.0005827 | 0.0021796
-0.51 | 0.00011363 | 0.0005639 | 0.0021137
-0.5 | 0.00011011 | 0.0005472 | 0.0020656
-0.49 | 0.00010717 | 0.0005361 | 0.0020159
-0.48 | 0.0001048 | 0.0005273 | 0.0019906
-0.47 | 0.00010384 | 0.0005179 | 0.0019688
-0.46 | 0.00010491 | 0.0005218 | 0.0019778
-0.45 | 0.00010816 | 0.0005315 | 0.0020052
-0.44 | 0.00011432 | 0.0005461 | 0.0020593
-0.43 | 0.00012491 | 0.0005798 | 0.0021786
-0.42 | 0.00014033 | 0.0006311 | 0.0023508
-0.41 | 0.00016297 | 0.0007087 | 0.0026152
-0.4 | 0.00019723 | 0.000822 | 0.0030143
-0.39 | 0.00024545 | 0.0009835 | 0.0035701
-0.38 | 0.00031208 | 0.0012053 | 0.0043742
-0.37 | 0.00040683 | 0.0015226 | 0.0055517
-0.36 | 0.00053688 | 0.0019687 | 0.007261
-0.35 | 0.0007586 | 0.0025873 | 0.009489
-0.34 | 0.0010203 | 0.0034481 | 0.012808
-0.33 | 0.0013778 | 0.0046345 | 0.017243
-0.32 | 0.0018678 | 0.006426 | 0.023541
-0.31 | 0.0025432 | 0.008666 | 0.032156
-0.3 | 0.0034656 | 0.011827 | 0.044305
-0.29 | 0.0047503 | 0.016166 | 0.06102
-0.28 | 0.00668 | 0.022067 | 0.08349
-0.27 | 0.009118 | 0.030173 | 0.11526
-0.26 | 0.012379 | 0.041334 | 0.15756
-0.25 | 0.016896 | 0.056321 | 0.21426
-0.24 | 0.022977 | 0.07778 | 0.29236
-0.23 | 0.031347 | 0.10512 | 0.39807
-0.22 | 0.042445 | 0.14315 | 0.54
-0.21 | 0.05801 | 0.19308 | 0.7283
-0.2 | 0.07866 | 0.26064 | 0.9803
-0.19 | 0.10616 | 0.35073 | 1.3096
-0.18 | 0.14436 | 0.4708 | 1.7568
-0.17 | 0.19322 | 0.6318 | 2.3202
-0.16 | 0.2608 | 0.8436 | 3.0521
-0.15 | 0.3496 | 1.1194 | 3.9784
-0.14 | 0.46683 | 1.4797 | 5.1681
-0.13 | 0.6235 | 1.9555 | 6.675
-0.12 | 0.8274 | 2.5443 | 8.486
-0.11 | 1.0979 | 3.3287 | 10.654
-0.1 | 1.4405 | 4.2953 | 13.249
-0.09 | 1.8972 | 5.5197 | 16.316
-0.08 | 2.4676 | 7.044 | 19.879
-0.07 | 3.1883 | 8.852 | 23.938
-0.06 | 4.0889 | 11.065 | 28.494
-0.05 | 5.2122 | 13.752 | 33.573
-0.04 | 6.537 | 16.849 | 39.167
-0.03 | 8.166 | 20.438 | 45.344
-0.02 | 10.128 | 24.525 | 51.992
-0.01 | 12.378 | 29.217 | 59.33
0 | 15.018 | 34.363 | 66.98
0.01 | 17.998 | 40.181 | 75.18
0.02 | 21.289 | 46.19 | 83.56
0.03 | 24.932 | 53.055 | 92.66
0.04 | 28.958 | 60.09 | 102.02
0.05 | 33.265 | 67.72 | 111.78
0.06 | 37.762 | 75.84 | 121.88
0.07 | 42.598 | 84.38 | 132.12
0.08 | 47.471 | 93.21 | 142.87
0.09 | 52.546 | 102.26 | 153.74
0.1 | 57.6 | 111.78 | 164.88
0.11 | 62.82 | 121.52 | 176.29
0.12 | 68.02 | 131.56 | 187.78
0.13 | 73.13 | 141.66 | 199.53
0.14 | 78.26 | 152.28 | 211.36
0.15 | 83.22 | 162.89 | 223.3
0.16 | 88.05 | 173.85 | 235.36
0.17 | 92.68 | 184.83 | 247.5
0.18 | 97.13 | 195.75 | 259.67
0.19 | 101.46 | 207.11 | 271.95
0.2 | 105.55 | 218.45 | 284.37
0.21 | 109.54 | 229.93 | 296.53
0.22 | 113.24 | 241.45 | 309.04
0.23 | 116.77 | 252.83 | 321.34
0.24 | 120.12 | 264.41 | 333.61
0.25 | 123.24 | 276.1 | 346.13
0.26 | 126.21 | 287.62 | 358.2
0.27 | 129.01 | 299.02 | 370.41
0.28 | 131.78 | 310.56 | 382.6
0.29 | 134.13 | 321.98 | 394.6
0.3 | 136.41 | 333.45 | 406.54
0.31 | 138.59 | 344.75 | 418.56
0.32 | 140.56 | 355.77 | 430.26
0.33 | 142.72 | 367.07 | 442.04
0.34 | 144.37 | 378 | 453.65
0.35 | 145.95 | 388.79 | 464.71
0.36 | 147.55 | 399.48 | 476.11
0.37 | 149.01 | 409.99 | 487.27
0.38 | 150.54 | 420.39 | 498.17
0.39 | 151.76 | 430.5 | 508.86
0.4 | 152.88 | 440.44 | 519.38
0.41 | 154 | 450.11 | 529.78
0.42 | 155.4 | 459.68 | 540.08
0.43 | 156.25 | 468.96 | 550.01
0.44 | 157.15 | 477.95 | 559.63
0.45 | 158.07 | 486.72 | 569.19
0.46 | 158.79 | 495.16 | 578.2
0.47 | 160 | 503.37 | 587.6
0.48 | 160.58 | 511.29 | 596.4
0.49 | 161.21 | 518.88 | 604.6
0.5 | 161.91 | 526.22 | 613.5

## Tranconductance (mS-mm)
VGS (V) | VDS = 0.100 V | VDS = 0.500 V | VDS = 0.900 V
-0.75 | -0.001674 | -0.0055 | -0.01378
-0.74 | -0.0014565 | -0.004705 | -0.014325
-0.73 | -0.0014135 | -0.0048 | -0.01381
-0.72 | -0.00139 | -0.00506 | -0.013375
-0.71 | -0.0012315 | -0.00467 | -0.01166
-0.7 | -0.001216 | -0.004115 | -0.010135
-0.69 | -0.001231 | -0.00392 | -0.011695
-0.68 | -0.0011215 | -0.003955 | -0.012365
-0.67 | -0.0010195 | -0.00331 | -0.011855
-0.66 | -0.0010015 | -0.003595 | -0.01073
-0.65 | -0.0009645 | -0.003845 | -0.011305
-0.64 | -0.000975 | -0.003515 | -0.01083
-0.63 | -0.000879 | -0.00341 | -0.009205
-0.62 | -0.0007775 | -0.003275 | -0.010415
-0.61 | -0.0007735 | -0.002975 | -0.009175
-0.6 | -0.000802 | -0.003025 | -0.008275
-0.59 | -0.000703 | -0.002745 | -0.008905
-0.58 | -0.0006855 | -0.002485 | -0.008555
-0.57 | -0.0007245 | -0.002705 | -0.0089
-0.56 | -0.00065 | -0.002485 | -0.00859
-0.55 | -0.0005985 | -0.002225 | -0.00709
-0.54 | -0.0005785 | -0.00222 | -0.006415
-0.53 | -0.00053 | -0.002065 | -0.006695
-0.52 | -0.0005135 | -0.001925 | -0.00647
-0.51 | -0.000438 | -0.001775 | -0.0057
-0.5 | -0.000323 | -0.00139 | -0.00489
-0.49 | -0.0002655 | -0.000995 | -0.00375
-0.48 | -0.0001665 | -0.00091 | -0.002355
-0.47 | 5.5e-06 | -0.000275 | -0.00064
-0.46 | 0.000216 | 0.00068 | 0.00182
-0.45 | 0.0004705 | 0.001215 | 0.004075
-0.44 | 0.0008375 | 0.002415 | 0.00867
-0.43 | 0.0013005 | 0.00425 | 0.014575
-0.42 | 0.001903 | 0.006445 | 0.02183
-0.41 | 0.002845 | 0.009545 | 0.033175
-0.4 | 0.004124 | 0.01374 | 0.047745
-0.39 | 0.0057425 | 0.019165 | 0.067995
-0.38 | 0.008069 | 0.026955 | 0.09908
-0.37 | 0.01124 | 0.03817 | 0.14434
-0.36 | 0.0175885 | 0.053235 | 0.196865
-0.35 | 0.024171 | 0.07397 | 0.27735
-0.34 | 0.03096 | 0.10236 | 0.3877
-0.33 | 0.042375 | 0.148895 | 0.53665
-0.32 | 0.05827 | 0.201575 | 0.74565
-0.31 | 0.07989 | 0.27005 | 1.0382
-0.3 | 0.110355 | 0.375 | 1.4432
-0.29 | 0.16072 | 0.512 | 1.95925
-0.28 | 0.218385 | 0.70035 | 2.712
-0.27 | 0.28495 | 0.96335 | 3.7035
-0.26 | 0.3889 | 1.3074 | 4.95
-0.25 | 0.5299 | 1.8223 | 6.74
-0.24 | 0.72255 | 2.43995 | 9.1905
-0.23 | 0.9734 | 3.2685 | 12.382
-0.22 | 1.33315 | 4.398 | 16.5115
-0.21 | 1.81075 | 5.8745 | 22.015
-0.2 | 2.4075 | 7.8825 | 29.065
-0.19 | 3.285 | 10.508 | 38.825
-0.18 | 4.353 | 14.0535 | 50.53
-0.17 | 5.822 | 18.64 | 64.765
-0.16 | 7.819 | 24.38 | 82.91
-0.15 | 10.3015 | 31.805 | 105.8
-0.14 | 13.695 | 41.805 | 134.83
-0.13 | 18.0285 | 53.23 | 165.895
-0.12 | 23.72 | 68.66 | 198.95
-0.11 | 30.655 | 87.55 | 238.15
-0.1 | 39.965 | 109.55 | 283.1
-0.09 | 51.355 | 137.435 | 331.5
-0.08 | 64.555 | 166.615 | 381.1
-0.07 | 81.065 | 201.05 | 430.75
-0.06 | 101.195 | 245 | 481.75
-0.05 | 122.405 | 289.2 | 533.65
-0.04 | 147.69 | 334.3 | 588.55
-0.03 | 179.55 | 383.8 | 641.25
-0.02 | 210.6 | 438.95 | 699.3
-0.01 | 244.5 | 491.9 | 749.4
0 | 281 | 548.2 | 792.5
0.01 | 313.55 | 591.35 | 829
0.02 | 346.7 | 643.7 | 874
0.03 | 383.45 | 695 | 923
0.04 | 416.65 | 733.25 | 956
0.05 | 440.2 | 787.5 | 993
0.06 | 466.65 | 833 | 1017
0.07 | 485.45 | 868.5 | 1049.5
0.08 | 497.4 | 894 | 1081
0.09 | 506.45 | 928.5 | 1100.5
0.1 | 513.7 | 963 | 1127.5
0.11 | 521 | 989 | 1145
0.12 | 515.5 | 1007 | 1162
0.13 | 512 | 1036 | 1179
0.14 | 504.5 | 1061.5 | 1188.5
0.15 | 489.5 | 1078.5 | 1200
0.16 | 473 | 1097 | 1210
0.17 | 454 | 1095 | 1215.5
0.18 | 439 | 1114 | 1222.5
0.19 | 421 | 1135 | 1235
0.2 | 404 | 1141 | 1229
0.21 | 384.5 | 1150 | 1233.5
0.22 | 361.5 | 1145 | 1240.5
0.23 | 344 | 1148 | 1228.5
0.24 | 323.5 | 1163.5 | 1239.5
0.25 | 304.5 | 1160.5 | 1229.5
0.26 | 288.5 | 1146 | 1214
0.27 | 278.5 | 1147 | 1220
0.28 | 256 | 1148 | 1209.5
0.29 | 231.5 | 1144.5 | 1197
0.3 | 223 | 1138.5 | 1198
0.31 | 207.5 | 1116 | 1186
0.32 | 206.5 | 1116 | 1174
0.33 | 190.5 | 1111.5 | 1169.5
0.34 | 161.5 | 1086 | 1133.5
0.35 | 159 | 1074 | 1123
0.36 | 153 | 1060 | 1128
0.37 | 149.5 | 1045.5 | 1103
0.38 | 137.5 | 1025.5 | 1079.5
0.39 | 117 | 1002.5 | 1060.5
0.4 | 112 | 980.5 | 1046
0.41 | 126 | 962 | 1035
0.42 | 112.5 | 942.5 | 1011.5
0.43 | 87.5 | 913.5 | 977.5
0.44 | 91 | 888 | 959
0.45 | 82 | 860.5 | 928.5
0.46 | 96.5 | 832.5 | 920.5
0.47 | 89.5 | 806.5 | 910
0.48 | 60.5 | 775.5 | 850
0.49 | 66.5 | 746.5 | 855
0.5 | 70 | 734 | 890