## IDS-VDS Characteristic (mA-mm)
VGS (V) | VDS = 0.100 V | VDS = 0.500 V | VDS = 0.900 V
-0.75 | 0.00034113 | 0.0013757 | 0.0045336
-0.74 | 0.00032512 | 0.0013302 | 0.0043714
-0.73 | 0.00030938 | 0.0012874 | 0.0042507
-0.72 | 0.00029445 | 0.0012417 | 0.0041211
-0.71 | 0.0002811 | 0.0011977 | 0.0039942
-0.7 | 0.00026788 | 0.0011564 | 0.0038903
-0.69 | 0.00025561 | 0.0011088 | 0.0037402
-0.68 | 0.00024511 | 0.0010639 | 0.003631
-0.67 | 0.0002343 | 0.0010179 | 0.0035224
-0.66 | 0.00022263 | 0.0009913 | 0.003408
-0.65 | 0.00021189 | 0.0009622 | 0.0033011
-0.64 | 0.0002049 | 0.0009192 | 0.0031801
-0.63 | 0.00019575 | 0.0008893 | 0.0030936
-0.62 | 0.00018553 | 0.0008571 | 0.0029815
-0.61 | 0.00017596 | 0.0008202 | 0.0028956
-0.6 | 0.00016875 | 0.0007938 | 0.0028105
-0.59 | 0.00016126 | 0.0007628 | 0.0027228
-0.58 | 0.00015534 | 0.0007355 | 0.0026219
-0.57 | 0.00014624 | 0.0007091 | 0.002534
-0.56 | 0.00014002 | 0.0006809 | 0.0024684
-0.55 | 0.00013391 | 0.0006572 | 0.0023894
-0.54 | 0.00012825 | 0.000633 | 0.0023203
-0.53 | 0.00012288 | 0.0006079 | 0.0022331
-0.52 | 0.0001181 | 0.0005897 | 0.0021806
-0.51 | 0.00011295 | 0.0005689 | 0.0021262
-0.5 | 0.00010956 | 0.0005558 | 0.0020797
-0.49 | 0.00010707 | 0.0005399 | 0.0020454
-0.48 | 0.00010489 | 0.0005348 | 0.0020053
-0.47 | 0.00010411 | 0.0005296 | 0.0019886
-0.46 | 0.0001046 | 0.0005306 | 0.0019898
-0.45 | 0.00010871 | 0.0005393 | 0.0020238
-0.44 | 0.00011506 | 0.0005596 | 0.0020929
-0.43 | 0.00012607 | 0.0005939 | 0.0022168
-0.42 | 0.00014294 | 0.0006498 | 0.0024073
-0.41 | 0.00016626 | 0.0007337 | 0.0026956
-0.4 | 0.00020174 | 0.0008486 | 0.003128
-0.39 | 0.00025211 | 0.0010215 | 0.0037372
-0.38 | 0.00032235 | 0.0012533 | 0.0045958
-0.37 | 0.00041937 | 0.0015947 | 0.005902
-0.36 | 0.00055561 | 0.0020669 | 0.00764
-0.35 | 0.0007842 | 0.0027144 | 0.010075
-0.34 | 0.0010526 | 0.0036238 | 0.013598
-0.33 | 0.0014199 | 0.0048737 | 0.018427
-0.32 | 0.001929 | 0.006765 | 0.025185
-0.31 | 0.0026279 | 0.009173 | 0.034376
-0.3 | 0.0035966 | 0.012466 | 0.047337
-0.29 | 0.0049055 | 0.017023 | 0.0656
-0.28 | 0.00693 | 0.023314 | 0.08903
-0.27 | 0.009459 | 0.031907 | 0.12235
-0.26 | 0.012874 | 0.043655 | 0.16785
-0.25 | 0.017481 | 0.0602 | 0.2296
-0.24 | 0.023783 | 0.08167 | 0.31223
-0.23 | 0.032365 | 0.11097 | 0.42459
-0.22 | 0.044028 | 0.15085 | 0.5745
-0.21 | 0.06075 | 0.20394 | 0.7762
-0.2 | 0.08224 | 0.27524 | 1.0386
-0.19 | 0.11093 | 0.36823 | 1.3927
-0.18 | 0.15005 | 0.49627 | 1.8597
-0.17 | 0.20119 | 0.6663 | 2.458
-0.16 | 0.26988 | 0.8846 | 3.2295
-0.15 | 0.36192 | 1.1739 | 4.2108
-0.14 | 0.48361 | 1.556 | 5.4734
-0.13 | 0.6444 | 2.0458 | 7.038
-0.12 | 0.8537 | 2.6682 | 8.889
-0.11 | 1.1278 | 3.4739 | 11.165
-0.1 | 1.4869 | 4.4884 | 13.896
-0.09 | 1.9513 | 5.75 | 17.047
-0.08 | 2.5374 | 7.313 | 20.741
-0.07 | 3.2808 | 9.237 | 24.846
-0.06 | 4.1866 | 11.47 | 29.468
-0.05 | 5.344 | 14.263 | 34.772
-0.04 | 6.675 | 17.45 | 40.477
-0.03 | 8.346 | 21.087 | 46.741
-0.02 | 10.318 | 25.336 | 53.489
-0.01 | 12.634 | 30.011 | 60.77
0 | 15.298 | 35.388 | 68.66
0.01 | 18.304 | 41.138 | 76.77
0.02 | 21.646 | 47.473 | 85.35
0.03 | 25.327 | 54.194 | 94.51
0.04 | 29.368 | 61.42 | 103.9
0.05 | 33.674 | 69.11 | 113.65
0.06 | 38.212 | 77.28 | 123.78
0.07 | 43.047 | 85.87 | 134.29
0.08 | 47.965 | 94.76 | 144.79
0.09 | 53.04 | 103.9 | 155.88
0.1 | 58 | 113.32 | 166.95
0.11 | 63.28 | 123.15 | 178.33
0.12 | 68.5 | 133.28 | 190.08
0.13 | 73.63 | 143.5 | 201.51
0.14 | 78.68 | 153.84 | 213.36
0.15 | 83.67 | 164.52 | 225.34
0.16 | 88.53 | 175.45 | 237.42
0.17 | 93.14 | 186.43 | 249.57
0.18 | 97.59 | 197.51 | 261.73
0.19 | 101.92 | 208.54 | 273.91
0.2 | 105.97 | 219.99 | 286.18
0.21 | 109.98 | 231.46 | 298.64
0.22 | 113.67 | 242.87 | 310.77
0.23 | 117.09 | 254.44 | 323.15
0.24 | 120.5 | 265.79 | 335.42
0.25 | 123.59 | 277.52 | 347.71
0.26 | 126.49 | 288.96 | 360.03
0.27 | 129.34 | 300.46 | 371.95
0.28 | 131.92 | 311.81 | 384.12
0.29 | 134.37 | 323.11 | 396.14
0.3 | 136.69 | 334.62 | 408.14
0.31 | 138.78 | 345.86 | 419.98
0.32 | 140.8 | 356.93 | 431.63
0.33 | 142.96 | 367.9 | 443.35
0.34 | 144.58 | 378.89 | 454.73
0.35 | 146.21 | 389.71 | 466.05
0.36 | 147.77 | 400.25 | 477.15
0.37 | 149.25 | 410.84 | 488.29
0.38 | 150.85 | 421.01 | 499.08
0.39 | 151.98 | 431.11 | 509.77
0.4 | 153.09 | 441 | 520.22
0.41 | 154.29 | 450.62 | 530.35
0.42 | 155.38 | 460.17 | 540.65
0.43 | 156.51 | 469.31 | 550.55
0.44 | 157.35 | 478.25 | 560.19
0.45 | 158.21 | 486.87 | 569.67
0.46 | 159.11 | 495.39 | 578.6
0.47 | 160.11 | 503.47 | 587.6
0.48 | 160.73 | 511.27 | 596.5
0.49 | 161.46 | 518.84 | 605
0.5 | 162.19 | 526.1 | 613.2

## Tranconductance (mS-mm)
VGS (V) | VDS = 0.100 V | VDS = 0.500 V | VDS = 0.900 V
-0.75 | -0.001601 | -0.00455 | -0.01622
-0.74 | -0.0015875 | -0.004415 | -0.014145
-0.73 | -0.0015335 | -0.004425 | -0.012515
-0.72 | -0.001414 | -0.004485 | -0.012825
-0.71 | -0.0013285 | -0.004265 | -0.01154
-0.7 | -0.0012745 | -0.004445 | -0.0127
-0.69 | -0.0011385 | -0.004625 | -0.012965
-0.68 | -0.0010655 | -0.004545 | -0.01089
-0.67 | -0.001124 | -0.00363 | -0.01115
-0.66 | -0.0011205 | -0.002785 | -0.011065
-0.65 | -0.0008865 | -0.003605 | -0.011395
-0.64 | -0.000807 | -0.003645 | -0.010375
-0.63 | -0.0009685 | -0.003105 | -0.00993
-0.62 | -0.0009895 | -0.003455 | -0.0099
-0.61 | -0.000839 | -0.003165 | -0.00855
-0.6 | -0.000735 | -0.00287 | -0.00864
-0.59 | -0.0006705 | -0.002915 | -0.00943
-0.58 | -0.000751 | -0.002685 | -0.00944
-0.57 | -0.000766 | -0.00273 | -0.007675
-0.56 | -0.0006165 | -0.002595 | -0.00723
-0.55 | -0.0005885 | -0.002395 | -0.007405
-0.54 | -0.0005515 | -0.002465 | -0.007815
-0.53 | -0.0005075 | -0.002165 | -0.006985
-0.52 | -0.0004965 | -0.00195 | -0.005345
-0.51 | -0.000427 | -0.001695 | -0.005045
-0.5 | -0.000294 | -0.00145 | -0.00404
-0.49 | -0.0002335 | -0.00105 | -0.00372
-0.48 | -0.000148 | -0.000515 | -0.00284
-0.47 | -1.45e-05 | -0.00021 | -0.000775
-0.46 | 0.00023 | 0.000485 | 0.00176
-0.45 | 0.000523 | 0.00145 | 0.005155
-0.44 | 0.000868 | 0.00273 | 0.00965
-0.43 | 0.001394 | 0.00451 | 0.01572
-0.42 | 0.0020095 | 0.00699 | 0.02394
-0.41 | 0.00294 | 0.00994 | 0.036035
-0.4 | 0.0042925 | 0.01439 | 0.05208
-0.39 | 0.0060305 | 0.020235 | 0.07339
-0.38 | 0.008363 | 0.02866 | 0.10824
-0.37 | 0.011663 | 0.04068 | 0.15221
-0.36 | 0.0182415 | 0.055985 | 0.20865
-0.35 | 0.0248495 | 0.077845 | 0.2979
-0.34 | 0.031785 | 0.107965 | 0.4176
-0.33 | 0.04382 | 0.15706 | 0.57935
-0.32 | 0.0604 | 0.214965 | 0.79745
-0.31 | 0.08338 | 0.28505 | 1.1076
-0.3 | 0.11388 | 0.3925 | 1.5612
-0.29 | 0.16667 | 0.5424 | 2.08465
-0.28 | 0.227675 | 0.7442 | 2.8375
-0.27 | 0.2972 | 1.01705 | 3.941
-0.26 | 0.4011 | 1.41465 | 5.3625
-0.25 | 0.54545 | 1.90075 | 7.219
-0.24 | 0.7442 | 2.5385 | 9.7495
-0.23 | 1.01225 | 3.459 | 13.1135
-0.22 | 1.41925 | 4.6485 | 17.5805
-0.21 | 1.9106 | 6.2195 | 23.205
-0.2 | 2.509 | 8.2145 | 30.825
-0.19 | 3.3905 | 11.0515 | 41.055
-0.18 | 4.513 | 14.9035 | 53.265
-0.17 | 5.9915 | 19.4165 | 68.49
-0.16 | 8.0365 | 25.38 | 87.64
-0.15 | 10.6865 | 33.57 | 112.195
-0.14 | 14.124 | 43.595 | 141.36
-0.13 | 18.5045 | 55.61 | 170.78
-0.12 | 24.17 | 71.405 | 206.35
-0.11 | 31.66 | 91.01 | 250.35
-0.1 | 41.175 | 113.805 | 294.1
-0.09 | 52.525 | 141.23 | 342.25
-0.08 | 66.475 | 174.35 | 389.95
-0.07 | 82.46 | 207.85 | 436.35
-0.06 | 103.16 | 251.3 | 496.3
-0.05 | 124.42 | 299 | 550.45
-0.04 | 150.1 | 341.2 | 598.45
-0.03 | 182.15 | 394.3 | 650.6
-0.02 | 214.4 | 446.2 | 701.45
-0.01 | 249 | 502.6 | 758.55
0 | 283.5 | 556.35 | 800
0.01 | 317.4 | 604.25 | 834.5
0.02 | 351.15 | 652.8 | 887
0.03 | 386.1 | 697.35 | 927.5
0.04 | 417.35 | 745.8 | 957
0.05 | 442.2 | 793 | 994
0.06 | 468.65 | 838 | 1032
0.07 | 487.65 | 874 | 1050.5
0.08 | 499.65 | 901.5 | 1079.5
0.09 | 501.75 | 928 | 1108
0.1 | 512 | 962.5 | 1122.5
0.11 | 525 | 998 | 1156.5
0.12 | 517.5 | 1017.5 | 1159
0.13 | 509 | 1028 | 1164
0.14 | 502 | 1051 | 1191.5
0.15 | 492.5 | 1080.5 | 1203
0.16 | 473.5 | 1095.5 | 1211.5
0.17 | 453 | 1103 | 1215.5
0.18 | 439 | 1105.5 | 1217
0.19 | 419 | 1124 | 1222.5
0.2 | 403 | 1146 | 1236.5
0.21 | 385 | 1144 | 1229.5
0.22 | 355.5 | 1149 | 1225.5
0.23 | 341.5 | 1146 | 1232.5
0.24 | 325 | 1154 | 1228
0.25 | 299.5 | 1158.5 | 1230.5
0.26 | 287.5 | 1147 | 1212
0.27 | 271.5 | 1142.5 | 1204.5
0.28 | 251.5 | 1132.5 | 1209.5
0.29 | 238.5 | 1140.5 | 1201
0.3 | 220.5 | 1137.5 | 1192
0.31 | 205.5 | 1115.5 | 1174.5
0.32 | 209 | 1102 | 1168.5
0.33 | 189 | 1098 | 1155
0.34 | 162.5 | 1090.5 | 1135
0.35 | 159.5 | 1068 | 1121
0.36 | 152 | 1056.5 | 1112
0.37 | 154 | 1038 | 1096.5
0.38 | 136.5 | 1013.5 | 1074
0.39 | 112 | 999.5 | 1057
0.4 | 115.5 | 975.5 | 1029
0.41 | 114.5 | 958.5 | 1021.5
0.42 | 111 | 934.5 | 1010
0.43 | 98.5 | 904 | 977
0.44 | 85 | 878 | 956
0.45 | 88 | 857 | 920.5
0.46 | 95 | 830 | 896.5
0.47 | 81 | 794 | 895
0.48 | 67.5 | 768.5 | 870
0.49 | 73 | 741.5 | 835
0.5 | 73 | 726 | 820